## I-V Characteristic (mA-mm)
VDS (V) | VGS = -0.300 V | VGS = 0.100 V | VGS = 0.500 V | VGS = 0.900 V
0 | -8.431e-05 | -0.5192 | -1.0425 | -5.0808
0.01 | 0.0013348 | 8.171 | 15.61 | 12.506
0.02 | 0.0023788 | 16.294 | 31.699 | 29.757
0.03 | 0.0031587 | 23.924 | 47.88 | 47.43
0.04 | 0.0037362 | 31.018 | 64.23 | 64.69
0.05 | 0.0042267 | 37.437 | 80.15 | 82.14
0.06 | 0.0045991 | 43.22 | 96.15 | 99.04
0.07 | 0.0049347 | 48.541 | 111.88 | 116.25
0.08 | 0.0051921 | 53.237 | 127.68 | 133.06
0.09 | 0.0054303 | 57.32 | 142.92 | 149.63
0.1 | 0.0056854 | 61.07 | 158.26 | 166.47
0.11 | 0.005903 | 64.31 | 173.33 | 182.98
0.12 | 0.006165 | 67.12 | 188.03 | 199.2
0.13 | 0.006332 | 69.66 | 202.66 | 215.25
0.14 | 0.006576 | 71.69 | 216.85 | 231.41
0.15 | 0.006738 | 73.82 | 230.9 | 247.06
0.16 | 0.007005 | 75.42 | 244.53 | 262.55
0.17 | 0.007185 | 76.98 | 258.14 | 277.86
0.18 | 0.007413 | 78.35 | 270.98 | 292.87
0.19 | 0.007649 | 79.63 | 283.87 | 307.94
0.2 | 0.007869 | 80.79 | 296.3 | 322.48
0.21 | 0.008132 | 81.78 | 308.23 | 336.81
0.22 | 0.008326 | 82.86 | 319.98 | 350.91
0.23 | 0.008608 | 83.62 | 331.3 | 364.71
0.24 | 0.008813 | 84.62 | 342.24 | 378.67
0.25 | 0.009098 | 85.35 | 352.67 | 391.8
0.26 | 0.009374 | 86.14 | 362.79 | 404.81
0.27 | 0.009574 | 87.03 | 372.69 | 417.78
0.28 | 0.009887 | 87.54 | 382 | 430.36
0.29 | 0.010107 | 88.49 | 390.86 | 442.58
0.3 | 0.010466 | 89.05 | 399.47 | 454.55
0.31 | 0.010666 | 89.78 | 407.88 | 466.37
0.32 | 0.010998 | 90.58 | 415.6 | 477.68
0.33 | 0.011158 | 91.12 | 423.23 | 488.96
0.34 | 0.011532 | 92.05 | 430.44 | 499.72
0.35 | 0.011734 | 92.68 | 437.33 | 510.22
0.36 | 0.012091 | 93.62 | 443.95 | 520.46
0.37 | 0.012359 | 94.36 | 450.19 | 530.27
0.38 | 0.012635 | 95.21 | 456.28 | 539.98
0.39 | 0.012988 | 95.99 | 461.98 | 549.17
0.4 | 0.013252 | 96.91 | 467.51 | 558.2
0.41 | 0.013642 | 97.88 | 472.68 | 566.86
0.42 | 0.013839 | 98.79 | 477.69 | 574.9
0.43 | 0.014229 | 99.84 | 482.51 | 583
0.44 | 0.01445 | 100.66 | 487.12 | 591
0.45 | 0.014826 | 101.74 | 491.53 | 598.2
0.46 | 0.015128 | 102.82 | 495.73 | 605.4
0.47 | 0.015526 | 103.79 | 499.87 | 611.9
0.48 | 0.015875 | 104.9 | 503.84 | 618.6
0.49 | 0.016144 | 105.89 | 507.63 | 624.9
0.5 | 0.01658 | 107.01 | 511.29 | 630.7
0.51 | 0.016922 | 108.09 | 514.95 | 636.3
0.52 | 0.017401 | 109.27 | 518.45 | 641.7
0.53 | 0.0177 | 110.3 | 521.79 | 646.9
0.54 | 0.018179 | 111.42 | 525.1 | 651.8
0.55 | 0.018565 | 112.62 | 528.29 | 656.5
0.56 | 0.018905 | 113.82 | 531.42 | 661
0.57 | 0.019482 | 115 | 534.45 | 664.9
0.58 | 0.019873 | 116.04 | 537.33 | 668.6
0.59 | 0.020454 | 117.37 | 540.26 | 672.4
0.6 | 0.02083 | 118.67 | 543 | 675.8
0.61 | 0.021394 | 119.78 | 545.72 | 678.8
0.62 | 0.021856 | 121.14 | 548.33 | 682.2
0.63 | 0.022473 | 122.22 | 550.85 | 685
0.64 | 0.022962 | 123.61 | 553.27 | 687.6
0.65 | 0.02359 | 124.87 | 555.68 | 690.2
0.66 | 0.024129 | 126.11 | 557.95 | 692.4
0.67 | 0.024731 | 127.41 | 560.16 | 694.6
0.68 | 0.025434 | 128.66 | 562.35 | 696.4
0.69 | 0.02595 | 129.97 | 564.31 | 698.2
0.7 | 0.02682 | 131.16 | 566.37 | 699.9
0.71 | 0.027328 | 132.54 | 568.21 | 701.3
0.72 | 0.028113 | 133.71 | 570 | 702.9
0.73 | 0.028748 | 135 | 571.8 | 704.3
0.74 | 0.029596 | 136.39 | 573.5 | 705.3
0.75 | 0.030256 | 137.73 | 575.2 | 706.4
0.76 | 0.031099 | 139.13 | 576.6 | 707.6
0.77 | 0.031997 | 140.19 | 578.2 | 708.8
0.78 | 0.032675 | 141.66 | 579.8 | 709.3
0.79 | 0.03359 | 143.01 | 581 | 710.1
0.8 | 0.034384 | 144.37 | 582.3 | 710.8
0.81 | 0.035474 | 145.66 | 583.8 | 711.6
0.82 | 0.03612 | 147 | 585.3 | 712.5
0.83 | 0.037243 | 148.36 | 586.4 | 713
0.84 | 0.038148 | 149.74 | 588 | 713.7
0.85 | 0.039007 | 151.16 | 588.7 | 714.2
0.86 | 0.040104 | 152.44 | 590.4 | 714.9
0.87 | 0.04116 | 153.92 | 591.1 | 715.3
0.88 | 0.042165 | 155.32 | 592.2 | 715.9
0.89 | 0.04312 | 156.74 | 593.6 | 716.2
0.9 | 0.044268 | 158.23 | 594.3 | 716.9
0.91 | 0.045283 | 159.48 | 595.6 | 717.2
0.92 | 0.046545 | 160.99 | 596.6 | 717.6
0.93 | 0.047656 | 162.51 | 597.8 | 718
0.94 | 0.048942 | 163.85 | 599 | 718.4
0.95 | 0.05012 | 165.46 | 600.1 | 718.8
0.96 | 0.051107 | 166.77 | 601 | 719.2
0.97 | 0.052575 | 168.3 | 602.1 | 719.6
0.98 | 0.053742 | 169.74 | 603 | 719.7
0.99 | 0.055254 | 171.28 | 603.9 | 720.2
1 | 0.056305 | 172.7 | 604.7 | 720.4