## I-V Characteristic (mA-mm)
VDS (V) | VGS = -0.300 V | VGS = 0.100 V | VGS = 0.500 V | VGS = 0.900 V
0 | -2.9649e-05 | -0.5358 | -1.0253 | -5.276
0.01 | 0.0007678 | 7.569 | 15.309 | 12.334
0.02 | 0.0013454 | 14.872 | 31.546 | 29.868
0.03 | 0.0017848 | 21.707 | 47.883 | 47.531
0.04 | 0.0021278 | 28.072 | 63.87 | 65.01
0.05 | 0.0023965 | 33.739 | 79.89 | 82.3
0.06 | 0.002621 | 38.964 | 95.84 | 99.55
0.07 | 0.0028114 | 43.637 | 111.54 | 116.79
0.08 | 0.0029674 | 47.762 | 126.99 | 133.68
0.09 | 0.0031158 | 51.445 | 142.46 | 150.5
0.1 | 0.0032478 | 54.723 | 157.73 | 167.37
0.11 | 0.0033733 | 57.53 | 172.6 | 183.98
0.12 | 0.0035147 | 60.03 | 187.37 | 200.42
0.13 | 0.0036397 | 62.36 | 201.96 | 216.49
0.14 | 0.0037686 | 64.39 | 215.92 | 232.44
0.15 | 0.0038912 | 66.24 | 230.29 | 248.71
0.16 | 0.0040247 | 67.94 | 243.86 | 264.08
0.17 | 0.0041597 | 69.43 | 257.16 | 279.39
0.18 | 0.0042855 | 70.73 | 270.24 | 294.63
0.19 | 0.0044163 | 71.98 | 283.09 | 309.7
0.2 | 0.0045681 | 73.22 | 295.65 | 324.47
0.21 | 0.0047162 | 74.34 | 307.62 | 338.91
0.22 | 0.0048711 | 75.52 | 319.34 | 353.21
0.23 | 0.0050228 | 76.64 | 330.9 | 367.24
0.24 | 0.0051947 | 77.78 | 341.92 | 381.04
0.25 | 0.0053465 | 79.04 | 352.52 | 394.5
0.26 | 0.0055198 | 80.25 | 362.84 | 407.79
0.27 | 0.0056876 | 81.7 | 372.8 | 420.71
0.28 | 0.005716 | 83.02 | 382.23 | 433.42
0.29 | 0.005933 | 84.35 | 391.54 | 446.06
0.3 | 0.006135 | 85.75 | 400.29 | 458
0.31 | 0.006344 | 86.87 | 408.74 | 469.89
0.32 | 0.00653 | 88.18 | 416.8 | 481.47
0.33 | 0.006742 | 89.3 | 424.59 | 492.73
0.34 | 0.006941 | 90.54 | 432.08 | 503.81
0.35 | 0.007172 | 91.6 | 439.08 | 514.39
0.36 | 0.007374 | 92.67 | 445.89 | 524.87
0.37 | 0.007602 | 93.84 | 452.39 | 534.93
0.38 | 0.007834 | 94.94 | 458.57 | 544.7
0.39 | 0.008044 | 96 | 464.39 | 554.09
0.4 | 0.008335 | 96.97 | 469.97 | 563.38
0.41 | 0.008583 | 98.17 | 475.37 | 572.3
0.42 | 0.008858 | 99.27 | 480.54 | 580.6
0.43 | 0.009113 | 100.34 | 485.45 | 588.7
0.44 | 0.009421 | 101.44 | 490.14 | 596.6
0.45 | 0.009724 | 102.38 | 494.68 | 604.2
0.46 | 0.010022 | 103.49 | 499.02 | 611.6
0.47 | 0.010364 | 104.55 | 503.27 | 618.6
0.48 | 0.010717 | 105.71 | 507.28 | 625.5
0.49 | 0.011086 | 106.87 | 511.26 | 631.3
0.5 | 0.011418 | 107.93 | 515.09 | 637.7
0.51 | 0.011862 | 109.06 | 518.7 | 643.3
0.52 | 0.01231 | 110.11 | 522.35 | 648.9
0.53 | 0.012806 | 111.35 | 525.81 | 654.2
0.54 | 0.013287 | 112.38 | 529.25 | 659.3
0.55 | 0.013767 | 113.6 | 532.54 | 664.2
0.56 | 0.014302 | 114.81 | 535.78 | 668.5
0.57 | 0.014805 | 116.03 | 538.82 | 672.9
0.58 | 0.015381 | 117.3 | 541.84 | 677
0.59 | 0.015997 | 118.39 | 544.81 | 680.4
0.6 | 0.016554 | 119.6 | 547.65 | 684
0.61 | 0.017169 | 120.94 | 550.42 | 687.6
0.62 | 0.017858 | 122.07 | 553.05 | 690.8
0.63 | 0.018505 | 123.5 | 555.68 | 693.8
0.64 | 0.019231 | 124.59 | 558.2 | 696.4
0.65 | 0.019906 | 125.99 | 560.59 | 698.8
0.66 | 0.020723 | 127.21 | 562.94 | 701.3
0.67 | 0.021377 | 128.54 | 565.14 | 703.2
0.68 | 0.022064 | 129.78 | 567.37 | 705.4
0.69 | 0.022898 | 131.03 | 569.5 | 707.2
0.7 | 0.023698 | 132.4 | 571.2 | 708.8
0.71 | 0.024543 | 133.65 | 573.4 | 710.7
0.72 | 0.025407 | 135.02 | 575 | 712.1
0.73 | 0.026137 | 136.15 | 576.7 | 713.4
0.74 | 0.02697 | 137.57 | 578.6 | 714.7
0.75 | 0.027887 | 138.89 | 580.2 | 715.7
0.76 | 0.028828 | 140.21 | 581.8 | 716.6
0.77 | 0.029728 | 141.62 | 583.4 | 717.8
0.78 | 0.030687 | 142.84 | 585 | 718.8
0.79 | 0.031551 | 144.23 | 586.4 | 719.4
0.8 | 0.032706 | 145.5 | 588 | 720.3
0.81 | 0.033644 | 146.89 | 589.2 | 720.8
0.82 | 0.034706 | 148.19 | 590.8 | 721.7
0.83 | 0.035604 | 149.61 | 591.8 | 722.1
0.84 | 0.036815 | 150.96 | 593 | 722.8
0.85 | 0.037835 | 152.44 | 594.4 | 723.5
0.86 | 0.038863 | 153.72 | 595.6 | 724
0.87 | 0.039889 | 155.02 | 596.8 | 724.5
0.88 | 0.041069 | 156.51 | 597.8 | 724.7
0.89 | 0.042329 | 157.93 | 598.9 | 725.3
0.9 | 0.043371 | 159.39 | 600.1 | 725.5
0.91 | 0.044586 | 160.88 | 601 | 725.9
0.92 | 0.045737 | 162.19 | 602.1 | 726.7
0.93 | 0.047128 | 163.75 | 603.2 | 726.7
0.94 | 0.048342 | 165.13 | 604.3 | 727.1
0.95 | 0.049513 | 166.67 | 605.4 | 727.5
0.96 | 0.050732 | 168.12 | 606.4 | 727.7
0.97 | 0.051999 | 169.47 | 607.4 | 728.3
0.98 | 0.053436 | 171.08 | 608.4 | 728.3
0.99 | 0.054716 | 172.57 | 609.5 | 728.7
1 | 0.056048 | 173.99 | 610.5 | 729.1