## I-V Characteristic (mA-mm)
VDS (V) | VGS = -0.300 V | VGS = 0.100 V | VGS = 0.500 V | VGS = 0.900 V
0 | -2.7324e-05 | -0.5071 | -0.8475 | -5.135
0.01 | 0.0007297 | 7.439 | 15.38 | 12.436
0.02 | 0.0012847 | 14.894 | 31.56 | 30.032
0.03 | 0.0017061 | 21.694 | 47.796 | 47.352
0.04 | 0.0020305 | 28.054 | 63.94 | 65.14
0.05 | 0.0022848 | 33.782 | 79.99 | 82.42
0.06 | 0.002493 | 38.954 | 95.91 | 99.81
0.07 | 0.0026654 | 43.625 | 111.58 | 116.91
0.08 | 0.002816 | 47.773 | 127.13 | 133.96
0.09 | 0.0029479 | 51.432 | 142.62 | 150.73
0.1 | 0.0030868 | 54.659 | 157.63 | 167.25
0.11 | 0.0032113 | 57.44 | 172.92 | 184.39
0.12 | 0.0033333 | 60.01 | 187.65 | 200.48
0.13 | 0.0034491 | 62.3 | 202.06 | 216.67
0.14 | 0.0035711 | 64.32 | 216.18 | 232.76
0.15 | 0.0036958 | 66.13 | 230.16 | 248.89
0.16 | 0.0038057 | 67.8 | 244.22 | 264.32
0.17 | 0.0039415 | 69.14 | 257.34 | 279.77
0.18 | 0.0040549 | 70.57 | 270.35 | 294.99
0.19 | 0.0041953 | 71.89 | 283.38 | 310.08
0.2 | 0.0043247 | 72.99 | 295.8 | 324.91
0.21 | 0.0044704 | 74.21 | 307.84 | 339.35
0.22 | 0.0046206 | 75.23 | 319.57 | 353.62
0.23 | 0.0047497 | 76.44 | 331.14 | 367.64
0.24 | 0.0048948 | 77.65 | 342.01 | 381.24
0.25 | 0.0050538 | 78.84 | 352.76 | 395.15
0.26 | 0.0051939 | 80.21 | 363.07 | 408.05
0.27 | 0.0053714 | 81.47 | 373.04 | 421.1
0.28 | 0.0055324 | 82.84 | 382.47 | 433.88
0.29 | 0.00565 | 84.06 | 391.57 | 446.27
0.3 | 0.005827 | 85.37 | 400.59 | 458.34
0.31 | 0.006012 | 86.59 | 408.94 | 470.27
0.32 | 0.006186 | 87.86 | 416.96 | 481.89
0.33 | 0.006402 | 89.01 | 424.78 | 493.18
0.34 | 0.006573 | 90.14 | 432.27 | 504.19
0.35 | 0.006792 | 91.32 | 439.29 | 514.77
0.36 | 0.007006 | 92.36 | 446.07 | 525.34
0.37 | 0.007216 | 93.43 | 452.56 | 535.32
0.38 | 0.007393 | 94.58 | 458.77 | 544.95
0.39 | 0.007613 | 95.59 | 464.64 | 554.56
0.4 | 0.007869 | 96.75 | 470.22 | 563.78
0.41 | 0.008107 | 97.68 | 475.57 | 572.4
0.42 | 0.008337 | 98.83 | 480.72 | 580.8
0.43 | 0.008575 | 99.87 | 485.62 | 588.7
0.44 | 0.008876 | 100.95 | 490.28 | 597
0.45 | 0.009138 | 101.9 | 494.77 | 604.6
0.46 | 0.009456 | 103.08 | 499.16 | 611.9
0.47 | 0.009764 | 104.12 | 503.31 | 618.7
0.48 | 0.01008 | 105.25 | 507.34 | 625.3
0.49 | 0.010383 | 106.21 | 511.23 | 631.9
0.5 | 0.010769 | 107.35 | 515.06 | 637.7
0.51 | 0.011127 | 108.46 | 518.68 | 643.6
0.52 | 0.011531 | 109.67 | 522.28 | 649.2
0.53 | 0.012008 | 110.84 | 525.7 | 654.6
0.54 | 0.012428 | 112 | 529.1 | 659.6
0.55 | 0.012883 | 113.05 | 532.37 | 664.4
0.56 | 0.013327 | 114.27 | 535.58 | 669
0.57 | 0.013892 | 115.49 | 538.65 | 673.1
0.58 | 0.014399 | 116.67 | 541.63 | 677
0.59 | 0.01496 | 117.87 | 544.52 | 680.8
0.6 | 0.015515 | 119.03 | 547.39 | 684.4
0.61 | 0.016094 | 120.31 | 550.1 | 687.6
0.62 | 0.016685 | 121.5 | 552.82 | 690.8
0.63 | 0.017263 | 122.76 | 555.27 | 693.9
0.64 | 0.017952 | 123.9 | 557.86 | 696.4
0.65 | 0.018625 | 125.23 | 560.2 | 699.2
0.66 | 0.019333 | 126.49 | 562.5 | 701.3
0.67 | 0.019961 | 127.73 | 564.77 | 703.6
0.68 | 0.02067 | 129.1 | 566.9 | 705.6
0.69 | 0.021457 | 130.23 | 568.99 | 707.6
0.7 | 0.022158 | 131.6 | 570.7 | 709.3
0.71 | 0.022928 | 132.92 | 572.7 | 710.8
0.72 | 0.023621 | 134.16 | 574.6 | 712.3
0.73 | 0.024457 | 135.48 | 576.6 | 713.3
0.74 | 0.025144 | 136.76 | 578.2 | 714.6
0.75 | 0.026036 | 138.03 | 579.7 | 715.7
0.76 | 0.026926 | 139.32 | 581.6 | 716.9
0.77 | 0.027855 | 140.69 | 582.8 | 717.8
0.78 | 0.02853 | 141.86 | 584.6 | 718.8
0.79 | 0.029471 | 143.3 | 585.6 | 719.4
0.8 | 0.030414 | 144.58 | 587.6 | 720
0.81 | 0.031297 | 145.97 | 588.6 | 721
0.82 | 0.032271 | 147.33 | 589.8 | 721.6
0.83 | 0.033187 | 148.53 | 591.1 | 722.1
0.84 | 0.034242 | 150.06 | 592.4 | 722.8
0.85 | 0.035003 | 151.42 | 593.8 | 723.5
0.86 | 0.036223 | 152.82 | 594.6 | 723.7
0.87 | 0.037225 | 154.26 | 596 | 724.5
0.88 | 0.038378 | 155.5 | 597.2 | 724.9
0.89 | 0.039252 | 156.92 | 598.2 | 725.3
0.9 | 0.040414 | 158.37 | 599.4 | 725.6
0.91 | 0.041498 | 159.84 | 600.5 | 725.9
0.92 | 0.042472 | 161.12 | 601.4 | 726
0.93 | 0.04377 | 162.62 | 602.3 | 726.6
0.94 | 0.044929 | 163.97 | 603.4 | 727.1
0.95 | 0.046143 | 165.39 | 604.6 | 727.7
0.96 | 0.047198 | 166.9 | 605.6 | 727.7
0.97 | 0.048616 | 168.22 | 606.6 | 728.1
0.98 | 0.049832 | 169.73 | 607.4 | 728.3
0.99 | 0.051011 | 171.28 | 608.6 | 728.7
1 | 0.052157 | 172.76 | 609.7 | 729