## I-V Characteristic (mA-mm)
VDS (V) | VGS = -0.300 V | VGS = 0.100 V | VGS = 0.500 V | VGS = 0.900 V
0 | -2.0762e-05 | -0.48928 | -1.0936 | -5.543
0.01 | 0.000716 | 7.401 | 15.582 | 12.488
0.02 | 0.0012598 | 14.86 | 31.747 | 29.963
0.03 | 0.0016724 | 21.608 | 47.913 | 47.456
0.04 | 0.0019851 | 27.914 | 64.19 | 65.14
0.05 | 0.0022354 | 33.635 | 80.27 | 82.47
0.06 | 0.0024308 | 38.73 | 95.95 | 99.92
0.07 | 0.002609 | 43.412 | 111.8 | 117.09
0.08 | 0.0027618 | 47.53 | 127.73 | 134.14
0.09 | 0.0029005 | 51.153 | 142.78 | 151.04
0.1 | 0.0030207 | 54.355 | 157.93 | 167.93
0.11 | 0.0031443 | 57.2 | 173.2 | 184.45
0.12 | 0.0032593 | 59.72 | 187.78 | 201.16
0.13 | 0.0033706 | 61.99 | 202.38 | 217.43
0.14 | 0.0034877 | 63.95 | 216.49 | 233.44
0.15 | 0.0036065 | 65.76 | 230.73 | 249.3
0.16 | 0.0037146 | 67.38 | 244.26 | 264.93
0.17 | 0.0038471 | 68.82 | 257.78 | 280.81
0.18 | 0.0039653 | 70.25 | 270.9 | 295.63
0.19 | 0.0041023 | 71.4 | 283.79 | 310.84
0.2 | 0.0042183 | 72.65 | 296.1 | 325.79
0.21 | 0.0043429 | 73.82 | 308.34 | 340.09
0.22 | 0.0044849 | 74.8 | 320.27 | 354.53
0.23 | 0.0046083 | 76 | 331.56 | 368.7
0.24 | 0.0047661 | 77.12 | 342.51 | 382.44
0.25 | 0.0049084 | 78.4 | 353.34 | 395.9
0.26 | 0.0050608 | 79.65 | 363.41 | 409.34
0.27 | 0.0052236 | 80.98 | 373.49 | 422.49
0.28 | 0.0053749 | 82.28 | 383.07 | 435.1
0.29 | 0.0055479 | 83.56 | 392.23 | 447.53
0.3 | 0.00568 | 84.91 | 400.96 | 459.79
0.31 | 0.005836 | 86.16 | 409.45 | 471.88
0.32 | 0.006019 | 87.39 | 417.66 | 483.22
0.33 | 0.006208 | 88.45 | 425.46 | 494.61
0.34 | 0.006404 | 89.63 | 432.77 | 505.77
0.35 | 0.006583 | 90.74 | 439.86 | 516.32
0.36 | 0.0068 | 91.88 | 446.81 | 526.89
0.37 | 0.006996 | 93 | 453.18 | 536.87
0.38 | 0.007177 | 94.01 | 459.28 | 546.74
0.39 | 0.007405 | 95.13 | 465.15 | 556.2
0.4 | 0.007639 | 96.19 | 470.86 | 565.4
0.41 | 0.007878 | 97.23 | 476.17 | 574.2
0.42 | 0.00808 | 98.31 | 481.21 | 582.3
0.43 | 0.008327 | 99.32 | 486.14 | 591
0.44 | 0.008585 | 100.39 | 490.85 | 599
0.45 | 0.008847 | 101.44 | 495.34 | 606.5
0.46 | 0.00915 | 102.63 | 499.6 | 613.6
0.47 | 0.009461 | 103.48 | 503.76 | 620.7
0.48 | 0.009765 | 104.74 | 507.81 | 627.5
0.49 | 0.010067 | 105.81 | 511.72 | 633.7
0.5 | 0.010475 | 106.85 | 515.4 | 639.7
0.51 | 0.01086 | 107.99 | 519.05 | 645.4
0.52 | 0.011253 | 109.01 | 522.62 | 651.3
0.53 | 0.011611 | 110.22 | 526.1 | 656.5
0.54 | 0.012085 | 111.36 | 529.4 | 661.5
0.55 | 0.012524 | 112.42 | 532.59 | 666.2
0.56 | 0.012932 | 113.64 | 535.82 | 670.9
0.57 | 0.013507 | 114.76 | 538.91 | 675
0.58 | 0.01402 | 116.03 | 541.83 | 679.2
0.59 | 0.014547 | 117.19 | 544.82 | 682.8
0.6 | 0.01503 | 118.39 | 547.5 | 686.6
0.61 | 0.015646 | 119.51 | 550.32 | 690
0.62 | 0.016194 | 120.81 | 552.89 | 693.2
0.63 | 0.016842 | 122 | 555.46 | 696.2
0.64 | 0.01747 | 123.27 | 557.92 | 699
0.65 | 0.01809 | 124.58 | 560.31 | 701.2
0.66 | 0.018693 | 125.69 | 562.67 | 703.4
0.67 | 0.019336 | 126.99 | 564.85 | 705.6
0.68 | 0.020091 | 128.29 | 567.01 | 707.7
0.69 | 0.020804 | 129.55 | 568.99 | 709.6
0.7 | 0.02151 | 130.82 | 570.7 | 711.2
0.71 | 0.022226 | 132 | 572.7 | 712.8
0.72 | 0.02296 | 133.35 | 574.8 | 714.4
0.73 | 0.023694 | 134.61 | 576.4 | 715.6
0.74 | 0.024503 | 135.91 | 578.2 | 716.5
0.75 | 0.02528 | 137.01 | 579.8 | 717.8
0.76 | 0.026307 | 138.48 | 581.6 | 718.8
0.77 | 0.026989 | 139.71 | 583 | 720.1
0.78 | 0.027814 | 141.04 | 584.4 | 720.8
0.79 | 0.028687 | 142.42 | 586 | 721.7
0.8 | 0.029565 | 143.57 | 587.6 | 722.1
0.81 | 0.030562 | 145.03 | 588.4 | 722.8
0.82 | 0.03152 | 146.33 | 589.8 | 723.6
0.83 | 0.032395 | 147.71 | 591.1 | 724.2
0.84 | 0.033325 | 149.14 | 592.5 | 724.7
0.85 | 0.034282 | 150.37 | 593.4 | 725.3
0.86 | 0.035279 | 151.88 | 594.7 | 725.9
0.87 | 0.036313 | 153.16 | 596.1 | 726.5
0.88 | 0.037538 | 154.64 | 597.2 | 726.9
0.89 | 0.038463 | 155.94 | 598.4 | 727.1
0.9 | 0.039657 | 157.33 | 599.4 | 727.5
0.91 | 0.040658 | 158.76 | 600.4 | 728.3
0.92 | 0.041778 | 160.17 | 601.4 | 728.3
0.93 | 0.042856 | 161.62 | 602.6 | 728.7
0.94 | 0.043987 | 162.88 | 603.8 | 729.1
0.95 | 0.04531 | 164.49 | 604.4 | 729.5
0.96 | 0.046179 | 165.97 | 605.8 | 729.7
0.97 | 0.047768 | 167.37 | 606.9 | 729.9
0.98 | 0.048918 | 168.96 | 607.8 | 730.3
0.99 | 0.05032 | 170.24 | 608.7 | 730.6
1 | 0.051383 | 171.76 | 609.9 | 730.9