## I-V Characteristic (mA-mm)
VDS (V) | VGS = -0.300 V | VGS = 0.100 V | VGS = 0.500 V | VGS = 0.900 V
0 | -1.77e-05 | -0.50934 | -0.8389 | -5.168
0.01 | 0.0006883 | 7.497 | 15.378 | 12.353
0.02 | 0.0012047 | 14.787 | 31.606 | 29.925
0.03 | 0.0015929 | 21.608 | 47.79 | 47.454
0.04 | 0.0018921 | 27.921 | 64 | 65.14
0.05 | 0.0021282 | 33.552 | 79.95 | 82.41
0.06 | 0.0023167 | 38.737 | 95.97 | 99.56
0.07 | 0.0024786 | 43.373 | 111.84 | 117.23
0.08 | 0.0026191 | 47.449 | 127.24 | 134.09
0.09 | 0.002737 | 51.08 | 142.62 | 150.81
0.1 | 0.0028696 | 54.315 | 157.83 | 167.66
0.11 | 0.0029752 | 57.05 | 173.05 | 184.3
0.12 | 0.0030908 | 59.61 | 187.66 | 201
0.13 | 0.0031963 | 61.85 | 202.22 | 217.03
0.14 | 0.0033019 | 63.8 | 216.39 | 233.12
0.15 | 0.0034167 | 65.62 | 230.37 | 249.18
0.16 | 0.0035169 | 67.24 | 244.31 | 264.82
0.17 | 0.0036369 | 68.66 | 257.64 | 280.33
0.18 | 0.0037518 | 69.94 | 270.57 | 295.6
0.19 | 0.0038687 | 71.27 | 283.54 | 310.6
0.2 | 0.003998 | 72.42 | 295.99 | 325.47
0.21 | 0.0041193 | 73.54 | 308.13 | 340.27
0.22 | 0.0042506 | 74.69 | 319.86 | 354.42
0.23 | 0.0043711 | 75.68 | 331.33 | 368.54
0.24 | 0.004506 | 76.9 | 342.44 | 382.42
0.25 | 0.0046423 | 78.08 | 353.14 | 395.87
0.26 | 0.0047657 | 79.28 | 363.35 | 409.38
0.27 | 0.004928 | 80.57 | 373.46 | 422.35
0.28 | 0.0050681 | 81.9 | 382.89 | 435.13
0.29 | 0.0052251 | 83.21 | 392.05 | 447.64
0.3 | 0.0053754 | 84.52 | 400.96 | 459.75
0.31 | 0.0055427 | 85.72 | 409.49 | 471.89
0.32 | 0.005649 | 86.77 | 417.47 | 483.5
0.33 | 0.005837 | 88.09 | 425.34 | 494.86
0.34 | 0.006 | 89.13 | 432.79 | 505.85
0.35 | 0.006187 | 90.32 | 439.93 | 516.74
0.36 | 0.006382 | 91.44 | 446.71 | 527.21
0.37 | 0.006568 | 92.36 | 453.21 | 537.34
0.38 | 0.006769 | 93.48 | 459.38 | 547.1
0.39 | 0.006967 | 94.6 | 465.32 | 556.57
0.4 | 0.007184 | 95.55 | 470.94 | 566.02
0.41 | 0.007376 | 96.79 | 476.35 | 574.8
0.42 | 0.007617 | 97.74 | 481.44 | 583.2
0.43 | 0.00785 | 98.84 | 486.4 | 591.4
0.44 | 0.008106 | 99.83 | 491.09 | 599.4
0.45 | 0.008354 | 100.94 | 495.6 | 607.1
0.46 | 0.008612 | 101.9 | 500 | 614.2
0.47 | 0.008887 | 103.04 | 504.19 | 621.5
0.48 | 0.009198 | 104.02 | 508.26 | 628.1
0.49 | 0.009525 | 105.15 | 512.11 | 634.7
0.5 | 0.009842 | 106.21 | 515.94 | 640.6
0.51 | 0.010193 | 107.31 | 519.61 | 646.7
0.52 | 0.010528 | 108.37 | 523.18 | 652.1
0.53 | 0.010896 | 109.56 | 526.68 | 657.3
0.54 | 0.011307 | 110.61 | 530.05 | 662.6
0.55 | 0.011733 | 111.92 | 533.33 | 667.4
0.56 | 0.012188 | 112.92 | 536.49 | 671.9
0.57 | 0.012598 | 114.12 | 539.6 | 676
0.58 | 0.013088 | 115.34 | 542.59 | 680.2
0.59 | 0.013562 | 116.53 | 545.52 | 683.8
0.6 | 0.014082 | 117.63 | 548.33 | 687.6
0.61 | 0.014625 | 118.84 | 551.05 | 691
0.62 | 0.015154 | 120.1 | 553.77 | 694
0.63 | 0.015619 | 121.29 | 556.24 | 696.8
0.64 | 0.016236 | 122.5 | 558.74 | 699.7
0.65 | 0.01689 | 123.66 | 561.13 | 702.2
0.66 | 0.017429 | 124.9 | 563.46 | 704.4
0.67 | 0.018044 | 126.22 | 565.72 | 706.8
0.68 | 0.018744 | 127.45 | 567.84 | 708.8
0.69 | 0.019331 | 128.81 | 569.89 | 710.4
0.7 | 0.019889 | 129.91 | 571.9 | 712.2
0.71 | 0.020652 | 131.26 | 573.6 | 713.6
0.72 | 0.021317 | 132.56 | 575.4 | 715.2
0.73 | 0.022082 | 133.81 | 577.3 | 716.4
0.74 | 0.022705 | 135.08 | 578.6 | 717.6
0.75 | 0.023498 | 136.33 | 580.5 | 718.6
0.76 | 0.024225 | 137.59 | 582.2 | 719.6
0.77 | 0.025024 | 138.89 | 583.7 | 720.6
0.78 | 0.025689 | 140.24 | 585.4 | 721.4
0.79 | 0.026599 | 141.42 | 586.6 | 722.1
0.8 | 0.027405 | 142.81 | 588 | 722.8
0.81 | 0.028031 | 144.1 | 589.2 | 723.7
0.82 | 0.028983 | 145.42 | 590.8 | 724.2
0.83 | 0.029897 | 146.81 | 592 | 724.7
0.84 | 0.030876 | 148.03 | 593 | 725.3
0.85 | 0.031601 | 149.48 | 594.4 | 725.5
0.86 | 0.032509 | 150.85 | 595.8 | 726.5
0.87 | 0.033469 | 152.16 | 596.6 | 726.6
0.88 | 0.034269 | 153.65 | 597.8 | 727.1
0.89 | 0.035307 | 154.88 | 598.8 | 727.5
0.9 | 0.036309 | 156.39 | 600 | 728.1
0.91 | 0.037242 | 157.71 | 601.1 | 728.3
0.92 | 0.038203 | 159.19 | 602.2 | 728.3
0.93 | 0.039337 | 160.51 | 603.1 | 729
0.94 | 0.040461 | 161.92 | 604.2 | 729.3
0.95 | 0.041388 | 163.41 | 605.1 | 729.7
0.96 | 0.04255 | 164.81 | 606.2 | 729.9
0.97 | 0.043642 | 166.26 | 607.2 | 730.2
0.98 | 0.04476 | 167.57 | 608.2 | 730.6
0.99 | 0.045618 | 169.06 | 609.2 | 730.9
1 | 0.046959 | 170.52 | 610.3 | 731.3