## I-V Characteristic (mA-mm)
VDS (V) | VGS = -0.300 V | VGS = 0.100 V | VGS = 0.500 V | VGS = 0.900 V
0 | -1.6958e-05 | -0.5361 | -1.0145 | -5.374
0.01 | 0.0006863 | 7.447 | 15.378 | 12.571
0.02 | 0.0012112 | 14.874 | 31.903 | 30.21
0.03 | 0.001601 | 21.632 | 48.103 | 47.831
0.04 | 0.0019043 | 27.961 | 64.53 | 65.72
0.05 | 0.0021358 | 33.633 | 80.47 | 83.05
0.06 | 0.0023322 | 38.699 | 96.49 | 100.24
0.07 | 0.0024905 | 43.388 | 112.38 | 117.71
0.08 | 0.0026368 | 47.482 | 127.93 | 135.12
0.09 | 0.0027607 | 51.094 | 143.46 | 151.78
0.1 | 0.0028821 | 54.31 | 158.83 | 168.68
0.11 | 0.0030031 | 57.12 | 173.8 | 185.61
0.12 | 0.0031077 | 59.68 | 188.65 | 202
0.13 | 0.0032214 | 61.91 | 203.46 | 218.61
0.14 | 0.0033332 | 63.92 | 217.55 | 234.63
0.15 | 0.0034307 | 65.62 | 231.67 | 250.71
0.16 | 0.0035547 | 67.22 | 245.48 | 266.35
0.17 | 0.0036647 | 68.73 | 258.92 | 281.77
0.18 | 0.0037803 | 69.97 | 272.11 | 297.4
0.19 | 0.0039014 | 71.24 | 284.93 | 312.42
0.2 | 0.0040197 | 72.41 | 297.56 | 327.22
0.21 | 0.0041425 | 73.55 | 309.64 | 341.92
0.22 | 0.0042593 | 74.67 | 321.3 | 356.46
0.23 | 0.0043981 | 75.82 | 332.95 | 370.51
0.24 | 0.004531 | 76.8 | 344.03 | 384.39
0.25 | 0.0046728 | 78.14 | 354.6 | 398.11
0.26 | 0.0048168 | 79.33 | 364.92 | 411.38
0.27 | 0.0049594 | 80.71 | 375.05 | 424.64
0.28 | 0.0051151 | 81.98 | 384.53 | 437.39
0.29 | 0.0052601 | 83.27 | 393.63 | 449.88
0.3 | 0.0054222 | 84.54 | 402.49 | 462.01
0.31 | 0.0055894 | 85.79 | 411.06 | 474
0.32 | 0.005638 | 86.99 | 419.06 | 485.9
0.33 | 0.0058 | 88.05 | 426.89 | 497.16
0.34 | 0.006004 | 89.32 | 434.29 | 508.13
0.35 | 0.006187 | 90.4 | 441.47 | 518.9
0.36 | 0.006382 | 91.44 | 448.19 | 529.58
0.37 | 0.006579 | 92.64 | 454.68 | 539.68
0.38 | 0.006791 | 93.57 | 460.84 | 549.41
0.39 | 0.007001 | 94.67 | 466.76 | 558.91
0.4 | 0.007186 | 95.79 | 472.39 | 568.29
0.41 | 0.007435 | 96.79 | 477.68 | 576.7
0.42 | 0.007657 | 97.92 | 482.83 | 585.4
0.43 | 0.007915 | 98.8 | 487.75 | 593.8
0.44 | 0.00815 | 99.91 | 492.51 | 601.9
0.45 | 0.008416 | 101.1 | 496.95 | 609.5
0.46 | 0.008706 | 102.14 | 501.28 | 616.6
0.47 | 0.00897 | 103.1 | 505.48 | 623.5
0.48 | 0.009276 | 104.2 | 509.6 | 630.1
0.49 | 0.009555 | 105.29 | 513.46 | 636.7
0.5 | 0.009914 | 106.39 | 517.28 | 642.6
0.51 | 0.010249 | 107.53 | 520.88 | 648.7
0.52 | 0.010646 | 108.49 | 524.52 | 654.5
0.53 | 0.011026 | 109.66 | 527.93 | 659.4
0.54 | 0.011442 | 110.78 | 531.33 | 664.5
0.55 | 0.011844 | 112.03 | 534.64 | 669.3
0.56 | 0.012282 | 113.2 | 537.8 | 674
0.57 | 0.012719 | 114.21 | 540.92 | 678
0.58 | 0.013201 | 115.55 | 543.85 | 682
0.59 | 0.01372 | 116.73 | 546.74 | 686.2
0.6 | 0.014224 | 117.91 | 549.55 | 689.6
0.61 | 0.014727 | 119.08 | 552.32 | 693
0.62 | 0.015257 | 120.24 | 554.92 | 696
0.63 | 0.015808 | 121.54 | 557.51 | 699
0.64 | 0.016418 | 122.8 | 560.03 | 701.6
0.65 | 0.017049 | 124.02 | 562.34 | 704.2
0.66 | 0.017595 | 125.14 | 564.66 | 706.4
0.67 | 0.018234 | 126.47 | 566.81 | 708.4
0.68 | 0.018849 | 127.73 | 569.06 | 710.5
0.69 | 0.019444 | 128.95 | 570.9 | 712.3
0.7 | 0.02013 | 130.33 | 572.8 | 714
0.71 | 0.020851 | 131.46 | 575 | 715.4
0.72 | 0.021621 | 132.76 | 576.5 | 716.9
0.73 | 0.022242 | 134.06 | 578.6 | 718.3
0.74 | 0.023013 | 135.32 | 580 | 719.2
0.75 | 0.023713 | 136.65 | 581.8 | 720.4
0.76 | 0.02455 | 137.83 | 583.2 | 721.2
0.77 | 0.025268 | 139.14 | 585 | 722.1
0.78 | 0.026052 | 140.48 | 586.4 | 722.9
0.79 | 0.026885 | 141.7 | 588 | 723.6
0.8 | 0.027564 | 142.98 | 589.2 | 724.3
0.81 | 0.028568 | 144.38 | 590.6 | 725.1
0.82 | 0.029464 | 145.74 | 591.8 | 725.8
0.83 | 0.03028 | 147.02 | 593.3 | 726.5
0.84 | 0.03113 | 148.49 | 594.2 | 727.1
0.85 | 0.032068 | 149.58 | 595.8 | 727.4
0.86 | 0.032933 | 151.15 | 596.6 | 728.1
0.87 | 0.033888 | 152.44 | 597.8 | 728.2
0.88 | 0.034784 | 153.84 | 599 | 728.7
0.89 | 0.035811 | 155.32 | 599.9 | 729
0.9 | 0.036832 | 156.63 | 601.1 | 729.3
0.91 | 0.03775 | 158.11 | 602.2 | 729.9
0.92 | 0.038872 | 159.48 | 603.5 | 730.3
0.93 | 0.039853 | 161.02 | 604.3 | 730.6
0.94 | 0.041049 | 162.3 | 605.4 | 730.9
0.95 | 0.042004 | 163.79 | 606.3 | 731.1
0.96 | 0.043117 | 165.29 | 607.4 | 731.3
0.97 | 0.04412 | 166.7 | 608.4 | 731.6
0.98 | 0.045236 | 168.17 | 609.6 | 731.9
0.99 | 0.046517 | 169.54 | 610.6 | 732.3
1 | 0.047673 | 171.01 | 611.1 | 732.4