## I-V Characteristic (mA-mm)
VDS (V) | VGS = -0.300 V | VGS = 0.100 V | VGS = 0.500 V | VGS = 0.900 V
0 | -1.6259e-05 | -0.49839 | -1.0739 | -5.347
0.01 | 0.0006527 | 7.469 | 15.524 | 12.444
0.02 | 0.0011455 | 14.723 | 31.879 | 30.127
0.03 | 0.0015161 | 21.496 | 48.182 | 47.769
0.04 | 0.0018003 | 27.749 | 64.53 | 65.46
0.05 | 0.0020238 | 33.321 | 80.53 | 82.92
0.06 | 0.0022016 | 38.472 | 96.54 | 100.46
0.07 | 0.0023607 | 43.062 | 112.78 | 117.95
0.08 | 0.0024919 | 47.082 | 128.17 | 134.86
0.09 | 0.0026171 | 50.703 | 143.54 | 151.92
0.1 | 0.0027275 | 53.9 | 158.92 | 168.84
0.11 | 0.002836 | 56.72 | 173.91 | 185.49
0.12 | 0.002943 | 59.08 | 188.95 | 202.42
0.13 | 0.0030381 | 61.27 | 203.42 | 218.71
0.14 | 0.0031486 | 63.28 | 217.83 | 234.74
0.15 | 0.0032511 | 65.1 | 231.98 | 250.83
0.16 | 0.00335 | 66.72 | 245.6 | 266.48
0.17 | 0.0034681 | 68.17 | 259.24 | 282.37
0.18 | 0.0035752 | 69.47 | 272.31 | 297.44
0.19 | 0.0037018 | 70.73 | 285.13 | 312.68
0.2 | 0.0038057 | 71.91 | 297.79 | 327.71
0.21 | 0.0039203 | 73.02 | 310.14 | 342.44
0.22 | 0.0040472 | 74.05 | 321.8 | 356.7
0.23 | 0.0041641 | 75.2 | 333.34 | 371.09
0.24 | 0.0043044 | 76.42 | 344.44 | 384.99
0.25 | 0.0044365 | 77.62 | 355.16 | 398.56
0.26 | 0.0045646 | 79 | 365.47 | 412.13
0.27 | 0.004701 | 80.15 | 375.46 | 425.37
0.28 | 0.0048509 | 81.6 | 385.08 | 438.09
0.29 | 0.0050019 | 82.87 | 394.25 | 450.59
0.3 | 0.0051366 | 84.1 | 403.03 | 462.8
0.31 | 0.0053012 | 85.33 | 411.72 | 475.19
0.32 | 0.0054598 | 86.53 | 419.83 | 486.61
0.33 | 0.0056005 | 87.65 | 427.61 | 498.05
0.34 | 0.005643 | 88.82 | 435.12 | 509.3
0.35 | 0.005845 | 89.94 | 442.3 | 520.07
0.36 | 0.00604 | 90.96 | 449.19 | 530.65
0.37 | 0.006209 | 92.14 | 455.64 | 540.73
0.38 | 0.006404 | 93.18 | 461.79 | 550.63
0.39 | 0.006601 | 94.24 | 467.71 | 560.23
0.4 | 0.006813 | 95.36 | 473.46 | 569.68
0.41 | 0.006996 | 96.21 | 478.76 | 578.2
0.42 | 0.007228 | 97.39 | 483.9 | 586.8
0.43 | 0.00746 | 98.47 | 488.86 | 595
0.44 | 0.007687 | 99.51 | 493.68 | 603.4
0.45 | 0.007942 | 100.62 | 498.05 | 610.7
0.46 | 0.008209 | 101.54 | 502.42 | 618.3
0.47 | 0.00847 | 102.68 | 506.58 | 625.5
0.48 | 0.008737 | 103.75 | 510.73 | 632.1
0.49 | 0.009075 | 104.79 | 514.57 | 638.5
0.5 | 0.00938 | 105.81 | 518.35 | 644.5
0.51 | 0.009747 | 106.93 | 521.95 | 650.5
0.52 | 0.010086 | 108.13 | 525.61 | 655.8
0.53 | 0.010475 | 109.19 | 529.05 | 661.4
0.54 | 0.010847 | 110.34 | 532.33 | 666.3
0.55 | 0.011225 | 111.42 | 535.55 | 671
0.56 | 0.011675 | 112.58 | 538.81 | 675.8
0.57 | 0.012096 | 113.8 | 541.83 | 680.2
0.58 | 0.012555 | 114.95 | 544.9 | 684
0.59 | 0.01299 | 116.21 | 547.66 | 687.7
0.6 | 0.013478 | 117.25 | 550.53 | 691.6
0.61 | 0.014061 | 118.55 | 553.27 | 695
0.62 | 0.014564 | 119.71 | 555.85 | 698
0.63 | 0.01507 | 121 | 558.39 | 700.9
0.64 | 0.015621 | 122.16 | 560.87 | 703.6
0.65 | 0.016193 | 123.46 | 563.25 | 706.1
0.66 | 0.016706 | 124.62 | 565.61 | 708.4
0.67 | 0.017371 | 125.87 | 567.8 | 710.5
0.68 | 0.017985 | 127.15 | 569.92 | 712.5
0.69 | 0.018634 | 128.26 | 571.9 | 714.4
0.7 | 0.019184 | 129.61 | 573.9 | 716
0.71 | 0.019864 | 130.84 | 575.7 | 717.6
0.72 | 0.020503 | 132.16 | 577.6 | 718.8
0.73 | 0.021244 | 133.5 | 579.2 | 720.4
0.74 | 0.021902 | 134.6 | 581.2 | 721.2
0.75 | 0.022593 | 135.95 | 582.8 | 722.4
0.76 | 0.023392 | 137.23 | 584.4 | 723.6
0.77 | 0.024076 | 138.51 | 586 | 724.5
0.78 | 0.024902 | 139.84 | 587.2 | 725.3
0.79 | 0.025691 | 141.06 | 588.6 | 725.9
0.8 | 0.026445 | 142.46 | 589.8 | 726.5
0.81 | 0.027224 | 143.72 | 591.4 | 727.1
0.82 | 0.028074 | 145.06 | 592.6 | 728.1
0.83 | 0.028927 | 146.29 | 593.8 | 728.5
0.84 | 0.029578 | 147.65 | 595.2 | 728.8
0.85 | 0.030507 | 149.05 | 596.3 | 729.7
0.86 | 0.031436 | 150.37 | 597.6 | 729.8
0.87 | 0.032462 | 151.88 | 598.8 | 730.3
0.88 | 0.033231 | 153.08 | 599.9 | 730.9
0.89 | 0.034135 | 154.53 | 600.7 | 731.1
0.9 | 0.035182 | 156.01 | 602 | 731.5
0.91 | 0.036315 | 157.36 | 603 | 731.9
0.92 | 0.037175 | 158.9 | 603.9 | 732.2
0.93 | 0.038083 | 160.16 | 605.4 | 732.4
0.94 | 0.039087 | 161.63 | 606.2 | 732.7
0.95 | 0.040058 | 163.13 | 607.4 | 733.1
0.96 | 0.041205 | 164.49 | 608.2 | 733.5
0.97 | 0.04222 | 165.92 | 609.5 | 733.8
0.98 | 0.043431 | 167.41 | 610.3 | 734.1
0.99 | 0.04434 | 168.8 | 611.1 | 734.5
1 | 0.045558 | 170.24 | 612.2 | 734.5