## I-V Characteristic (mA-mm)
VDS (V) | VGS = -0.300 V | VGS = 0.100 V | VGS = 0.500 V | VGS = 0.900 V
0 | -1.9924e-05 | -0.5211 | -1.073 | -5.331
0.01 | 0.0007099 | 7.473 | 15.362 | 12.35
0.02 | 0.0012472 | 14.905 | 32.132 | 30.352
0.03 | 0.0016529 | 21.865 | 48.295 | 47.862
0.04 | 0.0019666 | 28.181 | 64.82 | 65.94
0.05 | 0.0022122 | 33.902 | 80.83 | 83.06
0.06 | 0.0024089 | 39.09 | 96.83 | 100.62
0.07 | 0.0025864 | 43.785 | 112.78 | 118.09
0.08 | 0.0027266 | 47.943 | 128.21 | 135.02
0.09 | 0.0028613 | 51.621 | 144.06 | 152.28
0.1 | 0.0029904 | 54.911 | 159.24 | 169.13
0.11 | 0.003109 | 57.69 | 174.39 | 185.97
0.12 | 0.003232 | 60.31 | 189.34 | 202.46
0.13 | 0.0033376 | 62.55 | 204.06 | 219.13
0.14 | 0.0034484 | 64.69 | 218.35 | 235.24
0.15 | 0.0035664 | 66.42 | 232.54 | 251.23
0.16 | 0.0036712 | 68.17 | 246.33 | 267.01
0.17 | 0.0038024 | 69.62 | 259.88 | 282.57
0.18 | 0.0039215 | 71.03 | 273.11 | 298.22
0.19 | 0.0040542 | 72.38 | 286.12 | 313.23
0.2 | 0.0041839 | 73.5 | 298.68 | 328.22
0.21 | 0.0043181 | 74.75 | 310.86 | 342.96
0.22 | 0.0044541 | 75.9 | 322.55 | 357.15
0.23 | 0.0045905 | 77.09 | 334.4 | 371.67
0.24 | 0.0047323 | 78.2 | 345.43 | 385.49
0.25 | 0.0048754 | 79.6 | 356.07 | 399.13
0.26 | 0.0050134 | 80.95 | 366.56 | 412.41
0.27 | 0.0051892 | 82.3 | 376.58 | 425.82
0.28 | 0.0053454 | 83.67 | 386.23 | 438.62
0.29 | 0.0055157 | 84.91 | 395.48 | 451.09
0.3 | 0.0056652 | 86.24 | 404.38 | 463.39
0.31 | 0.005721 | 87.54 | 412.99 | 475.57
0.32 | 0.005894 | 88.74 | 421.13 | 487.3
0.33 | 0.006084 | 89.95 | 429.1 | 498.66
0.34 | 0.006276 | 91.06 | 436.63 | 509.75
0.35 | 0.00647 | 92.18 | 443.79 | 520.61
0.36 | 0.00669 | 93.33 | 450.62 | 531
0.37 | 0.00686 | 94.39 | 457.24 | 541.35
0.38 | 0.00711 | 95.4 | 463.43 | 551.13
0.39 | 0.007326 | 96.51 | 469.41 | 560.72
0.4 | 0.00758 | 97.64 | 475.09 | 570
0.41 | 0.007783 | 98.74 | 480.54 | 578.8
0.42 | 0.008034 | 99.8 | 485.67 | 587.6
0.43 | 0.008287 | 100.76 | 490.65 | 595.8
0.44 | 0.008549 | 101.9 | 495.4 | 603.8
0.45 | 0.008846 | 103.04 | 499.94 | 611.1
0.46 | 0.009132 | 104.03 | 504.27 | 618.6
0.47 | 0.009438 | 105.23 | 508.54 | 625.9
0.48 | 0.009729 | 106.17 | 512.57 | 632.5
0.49 | 0.010088 | 107.37 | 516.52 | 638.9
0.5 | 0.010418 | 108.49 | 520.3 | 645.1
0.51 | 0.010827 | 109.58 | 523.9 | 651
0.52 | 0.011189 | 110.68 | 527.51 | 656.5
0.53 | 0.011627 | 111.84 | 530.97 | 661.9
0.54 | 0.0121 | 112.96 | 534.33 | 667
0.55 | 0.012529 | 114.16 | 537.62 | 671.7
0.56 | 0.013008 | 115.36 | 540.73 | 676.3
0.57 | 0.013529 | 116.43 | 543.85 | 680.4
0.58 | 0.014048 | 117.69 | 546.82 | 684.6
0.59 | 0.014547 | 118.87 | 549.7 | 688.4
0.6 | 0.015153 | 120.07 | 552.6 | 692
0.61 | 0.015692 | 121.46 | 555.22 | 695.4
0.62 | 0.016329 | 122.43 | 557.97 | 698.4
0.63 | 0.016943 | 123.79 | 560.5 | 701.3
0.64 | 0.017524 | 124.99 | 563.01 | 704.2
0.65 | 0.018175 | 126.25 | 565.27 | 706.6
0.66 | 0.018791 | 127.54 | 567.62 | 708.8
0.67 | 0.019498 | 128.72 | 569.86 | 711.1
0.68 | 0.020159 | 130.09 | 571.9 | 713
0.69 | 0.02096 | 131.29 | 573.9 | 715
0.7 | 0.021538 | 132.57 | 575.8 | 716.5
0.71 | 0.022337 | 133.77 | 578 | 718
0.72 | 0.023087 | 135.08 | 579.8 | 719.5
0.73 | 0.02391 | 136.4 | 581.6 | 720.8
0.74 | 0.024682 | 137.65 | 583 | 722
0.75 | 0.025584 | 139.03 | 584.8 | 723.3
0.76 | 0.026239 | 140.15 | 586.4 | 724.2
0.77 | 0.027049 | 141.58 | 587.8 | 725.1
0.78 | 0.027999 | 142.87 | 589.4 | 725.8
0.79 | 0.028823 | 144.21 | 590.8 | 726.5
0.8 | 0.029722 | 145.63 | 592.4 | 727.4
0.81 | 0.030615 | 146.81 | 593.6 | 727.9
0.82 | 0.031669 | 148.23 | 594.9 | 728.3
0.83 | 0.032536 | 149.62 | 596.2 | 729.1
0.84 | 0.033386 | 150.92 | 597.6 | 729.9
0.85 | 0.034363 | 152.2 | 598.8 | 730.1
0.86 | 0.035397 | 153.7 | 599.5 | 730.7
0.87 | 0.036481 | 155.01 | 601 | 731.5
0.88 | 0.03746 | 156.43 | 602 | 731.5
0.89 | 0.038468 | 157.87 | 603.1 | 731.9
0.9 | 0.039586 | 159.12 | 604.2 | 732.2
0.91 | 0.040747 | 160.71 | 605.3 | 732.9
0.92 | 0.041879 | 162.14 | 606.6 | 733.1
0.93 | 0.042995 | 163.63 | 607.4 | 733.5
0.94 | 0.04414 | 165.11 | 608.6 | 734.1
0.95 | 0.045068 | 166.37 | 609.6 | 733.9
0.96 | 0.046251 | 167.97 | 610.6 | 734.5
0.97 | 0.04766 | 169.36 | 611.7 | 734.9
0.98 | 0.048893 | 170.86 | 612.6 | 734.9
0.99 | 0.04991 | 172.32 | 613.6 | 735.1
1 | 0.051154 | 173.75 | 614.3 | 735.4