## I-V Characteristic (mA-mm)
VDS (V) | VGS = -0.300 V | VGS = 0.100 V | VGS = 0.500 V | VGS = 0.900 V
0 | -2.5266e-05 | -0.50906 | -0.9804 | -5.187
0.01 | 0.0007288 | 7.482 | 15.532 | 12.506
0.02 | 0.0012847 | 14.925 | 31.897 | 30.203
0.03 | 0.001706 | 21.778 | 48.065 | 47.842
0.04 | 0.0020271 | 28.142 | 64.51 | 65.63
0.05 | 0.0022821 | 33.904 | 80.59 | 83.1
0.06 | 0.0024839 | 39.086 | 96.87 | 100.44
0.07 | 0.0026584 | 43.767 | 112.72 | 118.04
0.08 | 0.0028101 | 47.892 | 128.14 | 135.05
0.09 | 0.0029399 | 51.609 | 143.75 | 151.98
0.1 | 0.0030795 | 54.857 | 158.92 | 168.94
0.11 | 0.0032036 | 57.66 | 174.35 | 186.01
0.12 | 0.0033226 | 60.14 | 189.07 | 202.26
0.13 | 0.0034386 | 62.54 | 203.7 | 218.73
0.14 | 0.0035621 | 64.55 | 218.03 | 234.97
0.15 | 0.003681 | 66.42 | 232.09 | 250.85
0.16 | 0.0037901 | 68.06 | 246 | 266.9
0.17 | 0.0039275 | 69.54 | 259.5 | 282.34
0.18 | 0.0040423 | 70.97 | 272.49 | 297.59
0.19 | 0.0041733 | 72.24 | 285.46 | 312.77
0.2 | 0.0043164 | 73.45 | 298.23 | 327.64
0.21 | 0.0044609 | 74.54 | 310.28 | 342.48
0.22 | 0.0046068 | 75.72 | 321.99 | 356.68
0.23 | 0.0047379 | 76.94 | 333.63 | 370.89
0.24 | 0.0048834 | 78.13 | 344.64 | 384.83
0.25 | 0.0050397 | 79.38 | 355.49 | 398.5
0.26 | 0.0051696 | 80.53 | 365.67 | 411.71
0.27 | 0.005355 | 81.99 | 375.75 | 424.95
0.28 | 0.0055047 | 83.39 | 385.34 | 437.76
0.29 | 0.0056846 | 84.71 | 394.41 | 450.16
0.3 | 0.005702 | 86.03 | 403.37 | 462.64
0.31 | 0.005913 | 87.19 | 411.89 | 474.6
0.32 | 0.006098 | 88.48 | 420.01 | 486.06
0.33 | 0.006297 | 89.61 | 427.81 | 497.5
0.34 | 0.006489 | 90.73 | 435.33 | 508.49
0.35 | 0.006702 | 91.96 | 442.43 | 519.47
0.36 | 0.006921 | 92.97 | 449.28 | 529.8
0.37 | 0.007113 | 94.14 | 455.72 | 539.83
0.38 | 0.007354 | 95.27 | 461.89 | 549.7
0.39 | 0.007575 | 96.37 | 467.82 | 559.27
0.4 | 0.007828 | 97.27 | 473.5 | 568.55
0.41 | 0.008038 | 98.4 | 478.84 | 577
0.42 | 0.008293 | 99.54 | 483.99 | 586
0.43 | 0.008549 | 100.58 | 488.94 | 594.2
0.44 | 0.008803 | 101.8 | 493.66 | 601.8
0.45 | 0.00912 | 102.58 | 498.13 | 609.5
0.46 | 0.009408 | 103.78 | 502.48 | 616.6
0.47 | 0.009714 | 104.92 | 506.68 | 623.5
0.48 | 0.010037 | 106.01 | 510.73 | 630.2
0.49 | 0.010407 | 107.06 | 514.57 | 636.6
0.5 | 0.010768 | 108.05 | 518.38 | 642.9
0.51 | 0.011188 | 109.25 | 522.07 | 648.7
0.52 | 0.011571 | 110.42 | 525.64 | 654.6
0.53 | 0.011989 | 111.56 | 529.01 | 659.7
0.54 | 0.01246 | 112.64 | 532.39 | 664.6
0.55 | 0.012886 | 113.77 | 535.66 | 669.3
0.56 | 0.013389 | 115 | 538.85 | 674.1
0.57 | 0.013946 | 116.25 | 541.96 | 678
0.58 | 0.014512 | 117.49 | 544.82 | 682.2
0.59 | 0.015019 | 118.43 | 547.81 | 686.2
0.6 | 0.015631 | 119.8 | 550.64 | 689.8
0.61 | 0.016244 | 121.02 | 553.38 | 692.8
0.62 | 0.016854 | 122.26 | 556.02 | 696
0.63 | 0.017436 | 123.54 | 558.54 | 699
0.64 | 0.018071 | 124.66 | 561.06 | 701.6
0.65 | 0.018755 | 126.07 | 563.48 | 704.3
0.66 | 0.019323 | 127.27 | 565.75 | 706.4
0.67 | 0.020115 | 128.62 | 567.88 | 708.6
0.68 | 0.020803 | 129.79 | 570.1 | 710.4
0.69 | 0.021576 | 131.02 | 571.9 | 712.5
0.7 | 0.022242 | 132.38 | 574.1 | 714.1
0.71 | 0.023086 | 133.57 | 575.8 | 715.6
0.72 | 0.023865 | 134.97 | 578 | 717.2
0.73 | 0.024637 | 136.03 | 579.6 | 718.5
0.74 | 0.025452 | 137.4 | 581.4 | 719.4
0.75 | 0.026266 | 138.76 | 583 | 720.5
0.76 | 0.027126 | 140.08 | 584.8 | 721.7
0.77 | 0.027964 | 141.5 | 586.2 | 722.4
0.78 | 0.028941 | 142.56 | 587.6 | 723.5
0.79 | 0.029915 | 143.98 | 588.7 | 724.2
0.8 | 0.030821 | 145.33 | 590.4 | 725.1
0.81 | 0.031695 | 146.61 | 591.8 | 725.5
0.82 | 0.032754 | 148.03 | 593 | 726
0.83 | 0.033677 | 149.34 | 594.4 | 726.9
0.84 | 0.034592 | 150.74 | 595.8 | 727.4
0.85 | 0.03568 | 152.12 | 596.8 | 727.9
0.86 | 0.036726 | 153.48 | 598.1 | 728.3
0.87 | 0.037792 | 154.82 | 599.3 | 728.7
0.88 | 0.038717 | 156.23 | 600.3 | 729.1
0.89 | 0.039914 | 157.7 | 601.2 | 729.5
0.9 | 0.040946 | 159.11 | 602.6 | 729.9
0.91 | 0.042167 | 160.63 | 603.7 | 730.3
0.92 | 0.043161 | 161.87 | 604.7 | 730.7
0.93 | 0.044413 | 163.37 | 605.5 | 731.3
0.94 | 0.045619 | 164.89 | 606.8 | 731.5
0.95 | 0.046494 | 166.25 | 607.8 | 731.5
0.96 | 0.047926 | 167.83 | 608.6 | 731.9
0.97 | 0.04911 | 169.18 | 609.8 | 732.2
0.98 | 0.050649 | 170.66 | 610.8 | 732.4
0.99 | 0.051699 | 172.1 | 611.9 | 732.7
1 | 0.053037 | 173.59 | 613.1 | 733.3