## I-V Characteristic (mA-mm)
VDS (V) | VGS = -0.300 V | VGS = 0.100 V | VGS = 0.500 V | VGS = 0.900 V
0 | -2.1924e-05 | -0.5393 | -1.1376 | -5.243
0.01 | 0.0007115 | 7.437 | 15.58 | 12.636
0.02 | 0.0012526 | 14.983 | 31.987 | 30.378
0.03 | 0.0016566 | 21.744 | 48.331 | 48.046
0.04 | 0.0019691 | 28.094 | 64.72 | 65.74
0.05 | 0.0022117 | 33.812 | 80.75 | 83.35
0.06 | 0.0024194 | 38.95 | 96.84 | 100.88
0.07 | 0.00259 | 43.664 | 113.16 | 118.39
0.08 | 0.0027375 | 47.794 | 128.49 | 135.4
0.09 | 0.0028664 | 51.42 | 144.07 | 152.57
0.1 | 0.0029861 | 54.685 | 159.49 | 169.45
0.11 | 0.0031078 | 57.48 | 174.47 | 186.15
0.12 | 0.0032131 | 60.03 | 189.64 | 203.18
0.13 | 0.0033346 | 62.27 | 204.18 | 219.46
0.14 | 0.0034447 | 64.32 | 218.61 | 235.45
0.15 | 0.0035636 | 66.12 | 232.71 | 251.67
0.16 | 0.0036818 | 67.78 | 246.36 | 267.4
0.17 | 0.0038048 | 69.26 | 260.15 | 283.26
0.18 | 0.0039275 | 70.63 | 273.23 | 298.26
0.19 | 0.0040462 | 71.88 | 286.06 | 313.69
0.2 | 0.0041777 | 73.1 | 298.76 | 328.67
0.21 | 0.0043169 | 74.25 | 311.1 | 343.31
0.22 | 0.0044326 | 75.24 | 322.7 | 357.81
0.23 | 0.0045815 | 76.51 | 334.34 | 372.14
0.24 | 0.0047142 | 77.65 | 345.5 | 385.9
0.25 | 0.004874 | 78.97 | 356.12 | 399.51
0.26 | 0.0050172 | 80.33 | 366.55 | 413.19
0.27 | 0.0051758 | 81.47 | 376.53 | 426.35
0.28 | 0.0053379 | 82.94 | 386.11 | 438.96
0.29 | 0.0054841 | 84.35 | 395.25 | 451.61
0.3 | 0.0056447 | 85.51 | 404.1 | 463.83
0.31 | 0.005681 | 86.87 | 412.81 | 476.05
0.32 | 0.005876 | 87.89 | 420.78 | 487.51
0.33 | 0.006055 | 89.13 | 428.62 | 499.07
0.34 | 0.006244 | 90.28 | 436.19 | 510.25
0.35 | 0.006447 | 91.44 | 443.34 | 520.87
0.36 | 0.00664 | 92.47 | 450.16 | 531.46
0.37 | 0.006857 | 93.6 | 456.58 | 541.66
0.38 | 0.007075 | 94.68 | 462.8 | 551.53
0.39 | 0.007281 | 95.77 | 468.74 | 560.98
0.4 | 0.00747 | 96.91 | 474.43 | 570.1
0.41 | 0.00772 | 97.8 | 479.78 | 579
0.42 | 0.007952 | 99 | 484.93 | 588
0.43 | 0.008215 | 100.06 | 489.88 | 596
0.44 | 0.008482 | 101.1 | 494.64 | 603.8
0.45 | 0.008742 | 102.27 | 499.06 | 611.5
0.46 | 0.009019 | 103.17 | 503.45 | 619.1
0.47 | 0.009296 | 104.39 | 507.7 | 626.1
0.48 | 0.009639 | 105.41 | 511.72 | 632.5
0.49 | 0.009938 | 106.53 | 515.62 | 639.1
0.5 | 0.010311 | 107.57 | 519.41 | 645.1
0.51 | 0.010635 | 108.67 | 523.07 | 650.9
0.52 | 0.011079 | 109.81 | 526.69 | 656.8
0.53 | 0.011484 | 110.94 | 530.15 | 661.7
0.54 | 0.01193 | 112.12 | 533.42 | 666.9
0.55 | 0.012356 | 113.16 | 536.77 | 671.7
0.56 | 0.012884 | 114.4 | 539.98 | 676
0.57 | 0.013331 | 115.57 | 543.03 | 680.4
0.58 | 0.013778 | 116.79 | 546.04 | 684.6
0.59 | 0.014341 | 118.06 | 548.88 | 688.2
0.6 | 0.014868 | 119.13 | 551.76 | 692
0.61 | 0.015533 | 120.4 | 554.48 | 695.2
0.62 | 0.016048 | 121.64 | 557.11 | 698.4
0.63 | 0.016686 | 122.83 | 559.7 | 701.3
0.64 | 0.01723 | 124.16 | 562.18 | 704
0.65 | 0.017803 | 125.3 | 564.62 | 706.4
0.66 | 0.018428 | 126.63 | 566.86 | 708.9
0.67 | 0.019113 | 127.91 | 569.13 | 711
0.68 | 0.019825 | 129.18 | 571.1 | 712.9
0.69 | 0.020419 | 130.32 | 573.1 | 714.9
0.7 | 0.021151 | 131.6 | 575 | 716.4
0.71 | 0.02188 | 132.92 | 577 | 718.1
0.72 | 0.022652 | 134.2 | 578.9 | 719.4
0.73 | 0.023345 | 135.57 | 580.8 | 720.8
0.74 | 0.02409 | 136.67 | 582.3 | 722
0.75 | 0.024959 | 138.11 | 584 | 722.9
0.76 | 0.025632 | 139.41 | 585.5 | 724
0.77 | 0.026552 | 140.67 | 587 | 724.7
0.78 | 0.027409 | 142.04 | 588.6 | 725.5
0.79 | 0.028316 | 143.22 | 590.2 | 726.7
0.8 | 0.029044 | 144.58 | 591.4 | 727.1
0.81 | 0.029985 | 145.99 | 592.8 | 728.1
0.82 | 0.030903 | 147.32 | 594.1 | 728.5
0.83 | 0.031842 | 148.61 | 595.6 | 729
0.84 | 0.032787 | 149.99 | 596.8 | 729.7
0.85 | 0.033766 | 151.4 | 597.8 | 730.3
0.86 | 0.034698 | 152.76 | 599 | 730.6
0.87 | 0.035488 | 154.16 | 600.3 | 731.3
0.88 | 0.036587 | 155.46 | 601.4 | 731.4
0.89 | 0.037769 | 156.89 | 602.2 | 731.9
0.9 | 0.038746 | 158.31 | 603.5 | 732.1
0.91 | 0.039733 | 159.79 | 604.7 | 732.4
0.92 | 0.040789 | 161.28 | 605.7 | 732.9
0.93 | 0.041808 | 162.54 | 606.9 | 733.3
0.94 | 0.042978 | 164.07 | 607.8 | 733.5
0.95 | 0.04406 | 165.54 | 609 | 734.1
0.96 | 0.045165 | 167.05 | 610 | 734.3
0.97 | 0.046517 | 168.44 | 611 | 734.9
0.98 | 0.047412 | 169.86 | 612.2 | 734.7
0.99 | 0.04883 | 171.33 | 613.1 | 735.1
1 | 0.04992 | 172.8 | 614 | 735.4