## I-V Characteristic (mA-mm)
VDS (V) | VGS = -0.300 V | VGS = 0.100 V | VGS = 0.500 V | VGS = 0.900 V
0 | -1.6737e-05 | -0.50287 | -1.0833 | -5.415
0.01 | 0.0006966 | 7.389 | 15.78 | 12.65
0.02 | 0.0012191 | 14.901 | 32.04 | 30.304
0.03 | 0.0016126 | 21.684 | 48.316 | 48.05
0.04 | 0.0019233 | 27.982 | 64.78 | 65.88
0.05 | 0.0021573 | 33.688 | 80.89 | 83.44
0.06 | 0.0023565 | 38.868 | 96.93 | 100.67
0.07 | 0.0025137 | 43.499 | 112.81 | 118.17
0.08 | 0.0026572 | 47.598 | 128.74 | 135.61
0.09 | 0.0027905 | 51.236 | 143.98 | 152.48
0.1 | 0.0028982 | 54.493 | 159.38 | 169.34
0.11 | 0.0030205 | 57.32 | 174.7 | 186.33
0.12 | 0.0031314 | 59.85 | 189.28 | 202.8
0.13 | 0.0032426 | 62.09 | 204.26 | 219.55
0.14 | 0.0033572 | 64.07 | 218.45 | 235.5
0.15 | 0.0034717 | 65.92 | 232.6 | 251.73
0.16 | 0.0035898 | 67.5 | 246.39 | 267.52
0.17 | 0.0036955 | 69 | 259.98 | 282.87
0.18 | 0.0038162 | 70.41 | 273.15 | 298.58
0.19 | 0.0039383 | 71.63 | 286.06 | 313.79
0.2 | 0.0040554 | 72.86 | 298.68 | 328.65
0.21 | 0.0041935 | 73.98 | 310.9 | 343.28
0.22 | 0.0043179 | 75.07 | 322.75 | 357.95
0.23 | 0.0044678 | 76.19 | 334.24 | 372.18
0.24 | 0.0045886 | 77.4 | 345.41 | 385.95
0.25 | 0.004732 | 78.67 | 356.08 | 399.7
0.26 | 0.0048845 | 79.99 | 366.27 | 413.12
0.27 | 0.0050087 | 81.37 | 376.49 | 426.44
0.28 | 0.0051797 | 82.5 | 385.99 | 439.17
0.29 | 0.0053275 | 83.94 | 395.15 | 451.79
0.3 | 0.0054837 | 85.17 | 404.05 | 464.04
0.31 | 0.0056469 | 86.41 | 412.65 | 475.95
0.32 | 0.005691 | 87.69 | 420.74 | 487.82
0.33 | 0.005882 | 88.79 | 428.58 | 499.3
0.34 | 0.006049 | 90 | 436.05 | 510.31
0.35 | 0.006256 | 91.04 | 443.23 | 521.01
0.36 | 0.006455 | 92.2 | 450.06 | 531.69
0.37 | 0.006656 | 93.27 | 456.49 | 541.91
0.38 | 0.00685 | 94.37 | 462.75 | 551.71
0.39 | 0.007072 | 95.39 | 468.63 | 561.15
0.4 | 0.007298 | 96.51 | 474.3 | 570.3
0.41 | 0.007526 | 97.57 | 479.67 | 579.1
0.42 | 0.007746 | 98.52 | 484.83 | 588
0.43 | 0.007988 | 99.64 | 489.75 | 596.2
0.44 | 0.008257 | 100.74 | 494.54 | 604.2
0.45 | 0.008485 | 101.84 | 498.98 | 611.9
0.46 | 0.0088 | 102.94 | 503.33 | 619.1
0.47 | 0.009099 | 103.86 | 507.55 | 625.9
0.48 | 0.009421 | 105.09 | 511.65 | 632.9
0.49 | 0.009696 | 106.13 | 515.49 | 639.2
0.5 | 0.01006 | 107.25 | 519.29 | 645.3
0.51 | 0.010401 | 108.33 | 522.95 | 651
0.52 | 0.010811 | 109.41 | 526.59 | 656.7
0.53 | 0.011187 | 110.56 | 529.98 | 662.1
0.54 | 0.011626 | 111.8 | 533.4 | 667.2
0.55 | 0.01208 | 112.85 | 536.57 | 671.8
0.56 | 0.012501 | 113.98 | 539.82 | 676.6
0.57 | 0.012994 | 115.31 | 542.86 | 680.6
0.58 | 0.013513 | 116.39 | 545.82 | 684.5
0.59 | 0.014038 | 117.57 | 548.81 | 688.6
0.6 | 0.014483 | 118.91 | 551.53 | 692
0.61 | 0.015054 | 119.96 | 554.3 | 695.5
0.62 | 0.015614 | 121.24 | 556.92 | 698.4
0.63 | 0.016198 | 122.53 | 559.49 | 701.3
0.64 | 0.016789 | 123.68 | 561.99 | 704.1
0.65 | 0.017383 | 125.06 | 564.37 | 706.6
0.66 | 0.018065 | 126.21 | 566.65 | 708.9
0.67 | 0.018614 | 127.47 | 568.89 | 711.1
0.68 | 0.019378 | 128.79 | 570.9 | 712.8
0.69 | 0.020021 | 130.06 | 572.8 | 714.8
0.7 | 0.020752 | 131.2 | 575 | 716.3
0.71 | 0.021375 | 132.5 | 576.6 | 717.8
0.72 | 0.022118 | 133.76 | 578.6 | 719.2
0.73 | 0.022851 | 135.09 | 580.5 | 720.5
0.74 | 0.023525 | 136.39 | 582.2 | 721.7
0.75 | 0.024411 | 137.47 | 584 | 722.8
0.76 | 0.025212 | 138.91 | 585.4 | 723.8
0.77 | 0.026042 | 140.21 | 587.2 | 724.7
0.78 | 0.026741 | 141.48 | 588.4 | 725.5
0.79 | 0.027638 | 142.96 | 590 | 726.1
0.8 | 0.028523 | 144.06 | 591.1 | 726.9
0.81 | 0.02946 | 145.51 | 592.5 | 727.7
0.82 | 0.030235 | 146.8 | 594 | 728.1
0.83 | 0.031109 | 148.21 | 595 | 728.7
0.84 | 0.03212 | 149.49 | 596.6 | 729.1
0.85 | 0.03288 | 150.88 | 597.4 | 729.9
0.86 | 0.03398 | 152.27 | 598.8 | 730.1
0.87 | 0.034878 | 153.65 | 600 | 730.9
0.88 | 0.036041 | 155.09 | 601 | 731.1
0.89 | 0.036899 | 156.31 | 602.2 | 731.5
0.9 | 0.03792 | 157.87 | 603.1 | 731.9
0.91 | 0.039004 | 159.25 | 604.4 | 732.2
0.92 | 0.039885 | 160.67 | 605.4 | 732.5
0.93 | 0.041142 | 162.24 | 606.6 | 733.1
0.94 | 0.042275 | 163.4 | 607.4 | 733.3
0.95 | 0.043338 | 164.97 | 608.6 | 733.5
0.96 | 0.044252 | 166.43 | 609.5 | 733.7
0.97 | 0.045608 | 167.86 | 610.6 | 734.1
0.98 | 0.046693 | 169.34 | 611.6 | 734.3
0.99 | 0.047997 | 170.77 | 612.6 | 734.7
1 | 0.049003 | 172.22 | 613.6 | 734.9