## I-V Characteristic (mA-mm)
VDS (V) | VGS = -0.300 V | VGS = 0.100 V | VGS = 0.500 V | VGS = 0.900 V
0 | -2.1925e-05 | -0.5284 | -1.027 | -5.271
0.01 | 0.0007869 | 7.587 | 15.448 | 12.873
0.02 | 0.0013876 | 15.149 | 32.24 | 30.56
0.03 | 0.0018347 | 22.149 | 48.503 | 48.339
0.04 | 0.002183 | 28.631 | 65.3 | 66.16
0.05 | 0.0024629 | 34.432 | 81.25 | 83.85
0.06 | 0.002682 | 39.736 | 97.19 | 101.12
0.07 | 0.002882 | 44.567 | 113.4 | 118.68
0.08 | 0.0030488 | 48.789 | 129.05 | 136.23
0.09 | 0.0032088 | 52.552 | 144.66 | 153.22
0.1 | 0.0033443 | 55.916 | 160.03 | 169.93
0.11 | 0.0034765 | 58.76 | 175.43 | 187.04
0.12 | 0.0036182 | 61.39 | 190.3 | 203.53
0.13 | 0.0037313 | 63.83 | 205.02 | 220.23
0.14 | 0.0038747 | 65.84 | 219.43 | 236.24
0.15 | 0.0040001 | 67.86 | 233.74 | 252.51
0.16 | 0.0041432 | 69.52 | 247.44 | 268.4
0.17 | 0.0042677 | 71.09 | 260.97 | 283.79
0.18 | 0.004417 | 72.57 | 274.52 | 299.34
0.19 | 0.0045623 | 73.81 | 287.33 | 314.68
0.2 | 0.0047099 | 75.12 | 299.82 | 329.47
0.21 | 0.0048689 | 76.32 | 312.24 | 344.15
0.22 | 0.0050129 | 77.49 | 323.99 | 358.89
0.23 | 0.0051662 | 78.72 | 335.62 | 373.04
0.24 | 0.0053501 | 79.97 | 346.77 | 386.85
0.25 | 0.0055088 | 81.22 | 357.54 | 400.53
0.26 | 0.0056945 | 82.66 | 367.83 | 413.93
0.27 | 0.005728 | 84.03 | 377.95 | 427.29
0.28 | 0.005928 | 85.37 | 387.59 | 439.89
0.29 | 0.006123 | 86.85 | 396.9 | 452.54
0.3 | 0.006326 | 88.1 | 405.64 | 464.82
0.31 | 0.00653 | 89.33 | 414.28 | 476.65
0.32 | 0.006743 | 90.68 | 422.58 | 488.46
0.33 | 0.006954 | 91.72 | 430.5 | 499.91
0.34 | 0.007169 | 92.98 | 437.88 | 510.93
0.35 | 0.007395 | 94.16 | 445.06 | 521.58
0.36 | 0.007642 | 95.17 | 451.93 | 532.28
0.37 | 0.007905 | 96.33 | 458.48 | 542.38
0.38 | 0.008103 | 97.47 | 464.7 | 552.21
0.39 | 0.008359 | 98.55 | 470.63 | 561.62
0.4 | 0.008636 | 99.76 | 476.4 | 570.7
0.41 | 0.008884 | 100.82 | 481.73 | 579.6
0.42 | 0.00917 | 101.78 | 486.88 | 588.2
0.43 | 0.009432 | 102.9 | 491.86 | 596.5
0.44 | 0.009752 | 104.03 | 496.67 | 604.4
0.45 | 0.009984 | 105.16 | 501.24 | 611.9
0.46 | 0.010359 | 106.35 | 505.5 | 619.5
0.47 | 0.010724 | 107.19 | 509.75 | 626.3
0.48 | 0.011104 | 108.45 | 513.88 | 632.9
0.49 | 0.011505 | 109.57 | 517.78 | 639
0.5 | 0.011881 | 110.72 | 521.61 | 645.5
0.51 | 0.012362 | 111.92 | 525.2 | 651.3
0.52 | 0.01275 | 112.96 | 528.86 | 656.7
0.53 | 0.013289 | 114.17 | 532.33 | 661.9
0.54 | 0.013745 | 115.36 | 535.69 | 667.1
0.55 | 0.014358 | 116.47 | 538.96 | 671.7
0.56 | 0.014843 | 117.63 | 542.15 | 676.2
0.57 | 0.015434 | 118.91 | 545.26 | 680.4
0.58 | 0.016023 | 120.11 | 548.3 | 684.7
0.59 | 0.016677 | 121.36 | 551.17 | 688.3
0.6 | 0.017222 | 122.64 | 553.97 | 692
0.61 | 0.017913 | 123.7 | 556.75 | 695.2
0.62 | 0.018573 | 125.07 | 559.42 | 698.4
0.63 | 0.019129 | 126.37 | 561.95 | 701.3
0.64 | 0.020042 | 127.61 | 564.51 | 704.1
0.65 | 0.020661 | 128.99 | 566.77 | 706.5
0.66 | 0.021565 | 130.09 | 569.17 | 708.9
0.67 | 0.022267 | 131.52 | 571.1 | 711
0.68 | 0.022964 | 132.74 | 573.3 | 713
0.69 | 0.023789 | 134.08 | 575.4 | 714.8
0.7 | 0.024617 | 135.31 | 577.6 | 716.4
0.71 | 0.025429 | 136.62 | 579.6 | 718.1
0.72 | 0.026419 | 137.97 | 581.6 | 719.3
0.73 | 0.027173 | 139.28 | 582.9 | 720.8
0.74 | 0.028052 | 140.63 | 584.8 | 721.8
0.75 | 0.029123 | 141.76 | 586.6 | 723
0.76 | 0.03005 | 143.14 | 588 | 724
0.77 | 0.031068 | 144.56 | 589.4 | 725.1
0.78 | 0.031984 | 145.83 | 591 | 725.8
0.79 | 0.032937 | 147.25 | 592.4 | 726.7
0.8 | 0.034058 | 148.45 | 594 | 727.4
0.81 | 0.034903 | 149.9 | 594.9 | 727.9
0.82 | 0.035986 | 151.24 | 596.5 | 728.7
0.83 | 0.037206 | 152.56 | 597.8 | 729.1
0.84 | 0.038247 | 154.06 | 599 | 729.9
0.85 | 0.039258 | 155.31 | 600.3 | 730.3
0.86 | 0.040505 | 156.79 | 601.4 | 730.7
0.87 | 0.04162 | 158.2 | 602.6 | 731.1
0.88 | 0.042857 | 159.63 | 603.8 | 731.5
0.89 | 0.044033 | 161 | 604.8 | 731.9
0.9 | 0.04536 | 162.5 | 605.8 | 732.3
0.91 | 0.046457 | 163.93 | 607.1 | 732.9
0.92 | 0.04764 | 165.41 | 608.1 | 733.3
0.93 | 0.049116 | 166.89 | 609 | 733.5
0.94 | 0.05048 | 168.16 | 610.3 | 734.1
0.95 | 0.051685 | 169.74 | 611.1 | 734.3
0.96 | 0.052893 | 171.23 | 612.2 | 734.3
0.97 | 0.054312 | 172.74 | 613.5 | 734.9
0.98 | 0.055794 | 174.23 | 614.2 | 734.9
0.99 | 0.0571 | 175.51 | 615.4 | 735.2
1 | 0.05864 | 177.06 | 616.3 | 735.5