## I-V Characteristic (mA-mm)
VDS (V) | VGS = -0.300 V | VGS = 0.100 V | VGS = 0.500 V | VGS = 0.900 V
0 | -2.8651e-05 | -0.5302 | -1.2048 | -5.268
0.01 | 0.0007866 | 7.537 | 15.701 | 12.602
0.02 | 0.0013914 | 15.206 | 32.083 | 30.394
0.03 | 0.0018445 | 22.141 | 48.479 | 48.165
0.04 | 0.002191 | 28.632 | 64.96 | 66.12
0.05 | 0.0024594 | 34.466 | 81.11 | 83.56
0.06 | 0.0026865 | 39.766 | 97.29 | 101.14
0.07 | 0.0028717 | 44.623 | 113.39 | 118.79
0.08 | 0.0030399 | 48.851 | 129.01 | 135.93
0.09 | 0.0031855 | 52.615 | 144.64 | 152.94
0.1 | 0.0033266 | 55.991 | 160.05 | 169.98
0.11 | 0.0034654 | 58.82 | 175.3 | 187.26
0.12 | 0.0035776 | 61.5 | 190.4 | 203.62
0.13 | 0.0037261 | 63.84 | 205.01 | 220.07
0.14 | 0.0038464 | 66 | 219.39 | 236.46
0.15 | 0.0039829 | 67.94 | 233.55 | 252.37
0.16 | 0.0041105 | 69.61 | 247.34 | 268.49
0.17 | 0.004249 | 71.19 | 261.22 | 284.01
0.18 | 0.0043901 | 72.49 | 274.25 | 299.38
0.19 | 0.0045202 | 73.93 | 287.22 | 314.73
0.2 | 0.0046775 | 75.23 | 299.97 | 329.59
0.21 | 0.0048254 | 76.38 | 312.08 | 344.53
0.22 | 0.0049585 | 77.69 | 323.96 | 358.89
0.23 | 0.0051293 | 78.74 | 335.65 | 373.08
0.24 | 0.0052866 | 80.03 | 346.75 | 387.14
0.25 | 0.0054608 | 81.31 | 357.45 | 401
0.26 | 0.0056143 | 82.73 | 367.99 | 414.21
0.27 | 0.005671 | 84.1 | 378.02 | 427.5
0.28 | 0.005846 | 85.55 | 387.64 | 440.39
0.29 | 0.006055 | 86.81 | 396.81 | 452.76
0.3 | 0.006248 | 88.16 | 405.74 | 465.27
0.31 | 0.00645 | 89.5 | 414.47 | 477.34
0.32 | 0.006662 | 90.54 | 422.51 | 488.96
0.33 | 0.006839 | 91.88 | 430.45 | 500.45
0.34 | 0.007079 | 92.97 | 438 | 511.43
0.35 | 0.00731 | 94.17 | 445.13 | 522.41
0.36 | 0.007539 | 95.39 | 452.05 | 532.89
0.37 | 0.007749 | 96.31 | 458.5 | 542.99
0.38 | 0.007986 | 97.57 | 464.81 | 552.85
0.39 | 0.008225 | 98.68 | 470.77 | 562.51
0.4 | 0.008492 | 99.71 | 476.53 | 571.5
0.41 | 0.008742 | 100.92 | 481.86 | 580.6
0.42 | 0.009007 | 101.92 | 487.14 | 589.2
0.43 | 0.009299 | 103.03 | 492.11 | 597.2
0.44 | 0.009563 | 104.1 | 496.88 | 605.4
0.45 | 0.009902 | 105.29 | 501.33 | 613.1
0.46 | 0.010206 | 106.25 | 505.74 | 620.2
0.47 | 0.010552 | 107.47 | 510.01 | 627
0.48 | 0.010912 | 108.51 | 514.12 | 634.1
0.49 | 0.011292 | 109.65 | 518.06 | 640.3
0.5 | 0.011712 | 110.84 | 521.79 | 646.3
0.51 | 0.012125 | 111.81 | 525.55 | 652.5
0.52 | 0.012558 | 113.05 | 529.13 | 658.2
0.53 | 0.01305 | 114.29 | 532.59 | 663.3
0.54 | 0.013588 | 115.37 | 535.95 | 668.3
0.55 | 0.014018 | 116.63 | 539.25 | 673.1
0.56 | 0.01464 | 117.75 | 542.5 | 677.8
0.57 | 0.015169 | 118.99 | 545.56 | 682
0.58 | 0.015781 | 120.23 | 548.56 | 686.2
0.59 | 0.016378 | 121.43 | 551.42 | 689.8
0.6 | 0.017006 | 122.68 | 554.35 | 693.2
0.61 | 0.017695 | 123.91 | 557.08 | 696.5
0.62 | 0.018305 | 125.16 | 559.71 | 699.7
0.63 | 0.018994 | 126.41 | 562.34 | 702.6
0.64 | 0.0197 | 127.75 | 564.71 | 705.4
0.65 | 0.020467 | 128.79 | 567.17 | 708
0.66 | 0.021081 | 130.17 | 569.49 | 710.1
0.67 | 0.021897 | 131.54 | 571.6 | 712.5
0.68 | 0.022725 | 132.8 | 573.9 | 714.4
0.69 | 0.02351 | 134.24 | 575.8 | 716
0.7 | 0.024343 | 135.28 | 578 | 718
0.71 | 0.025255 | 136.63 | 579.8 | 719.4
0.72 | 0.026089 | 138.01 | 581.6 | 721
0.73 | 0.026772 | 139.25 | 583.4 | 722
0.74 | 0.027852 | 140.59 | 585 | 723.1
0.75 | 0.028671 | 141.83 | 586.6 | 724.3
0.76 | 0.029756 | 143.19 | 588.4 | 725.5
0.77 | 0.030621 | 144.54 | 589.8 | 726
0.78 | 0.031511 | 145.85 | 591.4 | 727.1
0.79 | 0.032458 | 147.07 | 592.8 | 728.1
0.8 | 0.033509 | 148.47 | 594.2 | 728.7
0.81 | 0.034516 | 149.82 | 595.6 | 729.1
0.82 | 0.035594 | 151.17 | 596.8 | 730
0.83 | 0.036714 | 152.68 | 597.8 | 730.5
0.84 | 0.03757 | 153.85 | 599.4 | 731.3
0.85 | 0.038975 | 155.32 | 600.6 | 731.5
0.86 | 0.039957 | 156.75 | 601.5 | 731.9
0.87 | 0.041182 | 158.15 | 603.1 | 732.4
0.88 | 0.042258 | 159.63 | 603.9 | 732.9
0.89 | 0.04344 | 160.91 | 605 | 733.3
0.9 | 0.044555 | 162.38 | 606.3 | 733.5
0.91 | 0.045746 | 163.89 | 607.2 | 734.1
0.92 | 0.047082 | 165.27 | 608.6 | 734.3
0.93 | 0.048349 | 166.73 | 609.5 | 734.9
0.94 | 0.049608 | 168.16 | 610.4 | 735.1
0.95 | 0.050792 | 169.62 | 611.5 | 735.4
0.96 | 0.052139 | 171.08 | 612.6 | 735.7
0.97 | 0.053539 | 172.6 | 613.5 | 735.6
0.98 | 0.054984 | 173.87 | 614.7 | 736.3
0.99 | 0.056156 | 175.54 | 615.4 | 736.3
1 | 0.05782 | 176.98 | 616.6 | 736.7