## I-V Characteristic (mA-mm)
VDS (V) | VGS = -0.300 V | VGS = 0.100 V | VGS = 0.500 V | VGS = 0.900 V
0 | -1.4179e-05 | -0.571 | -0.9906 | -5.35
0.01 | 0.0007249 | 7.519 | 15.597 | 12.595
0.02 | 0.0012655 | 14.951 | 32.165 | 30.476
0.03 | 0.0016736 | 21.849 | 48.523 | 48.054
0.04 | 0.0019874 | 28.231 | 65.01 | 66.1
0.05 | 0.002238 | 34.011 | 81.17 | 83.58
0.06 | 0.0024356 | 39.181 | 97.64 | 101.62
0.07 | 0.002611 | 43.903 | 113.4 | 118.87
0.08 | 0.0027565 | 48.011 | 129.1 | 136.03
0.09 | 0.0028905 | 51.699 | 144.85 | 153.34
0.1 | 0.0030168 | 54.962 | 160.23 | 170.16
0.11 | 0.0031265 | 57.76 | 175.45 | 187.27
0.12 | 0.0032478 | 60.31 | 190.48 | 203.86
0.13 | 0.0033573 | 62.64 | 205.12 | 220.43
0.14 | 0.0034619 | 64.69 | 219.43 | 236.65
0.15 | 0.0035834 | 66.52 | 233.9 | 252.93
0.16 | 0.003708 | 68.24 | 247.71 | 268.83
0.17 | 0.0038366 | 69.66 | 261.17 | 284.49
0.18 | 0.0039449 | 71.05 | 274.33 | 299.8
0.19 | 0.0040692 | 72.35 | 287.37 | 315.15
0.2 | 0.0041947 | 73.6 | 300.14 | 330.47
0.21 | 0.0043148 | 74.7 | 312.16 | 344.96
0.22 | 0.0044741 | 75.84 | 323.99 | 359.32
0.23 | 0.0045988 | 77.04 | 335.69 | 373.78
0.24 | 0.0047458 | 78.23 | 346.64 | 387.59
0.25 | 0.0048821 | 79.52 | 357.43 | 401.52
0.26 | 0.0050344 | 80.66 | 367.84 | 414.74
0.27 | 0.0051918 | 82.14 | 377.87 | 428.07
0.28 | 0.0053191 | 83.43 | 387.38 | 440.92
0.29 | 0.0054914 | 84.75 | 396.7 | 453.47
0.3 | 0.0056614 | 86.16 | 405.57 | 465.83
0.31 | 0.005691 | 87.23 | 414.09 | 477.95
0.32 | 0.005892 | 88.47 | 422.11 | 489.5
0.33 | 0.006083 | 89.76 | 430.02 | 501
0.34 | 0.006283 | 90.73 | 437.56 | 512.33
0.35 | 0.006452 | 92.07 | 444.66 | 522.98
0.36 | 0.00667 | 93.06 | 451.44 | 533.45
0.37 | 0.006881 | 94.16 | 457.97 | 543.6
0.38 | 0.007108 | 95.23 | 464.18 | 553.37
0.39 | 0.007299 | 96.35 | 470.06 | 563.14
0.4 | 0.007539 | 97.37 | 475.74 | 572.1
0.41 | 0.007753 | 98.45 | 481.1 | 581.2
0.42 | 0.008005 | 99.51 | 486.3 | 589.6
0.43 | 0.00824 | 100.66 | 491.17 | 597.8
0.44 | 0.008513 | 101.72 | 495.95 | 605.8
0.45 | 0.008778 | 102.7 | 500.43 | 613.5
0.46 | 0.00903 | 103.79 | 504.79 | 620.6
0.47 | 0.009359 | 104.94 | 509.01 | 627.5
0.48 | 0.009676 | 106.01 | 513.03 | 634.1
0.49 | 0.010034 | 107.17 | 516.93 | 640.5
0.5 | 0.010348 | 108.16 | 520.71 | 646.9
0.51 | 0.010726 | 109.35 | 524.38 | 652.6
0.52 | 0.011122 | 110.46 | 528.06 | 658.1
0.53 | 0.011518 | 111.6 | 531.37 | 663.3
0.54 | 0.011971 | 112.7 | 534.75 | 668.1
0.55 | 0.012437 | 113.88 | 538.04 | 672.9
0.56 | 0.012906 | 115.08 | 541.22 | 677.6
0.57 | 0.013344 | 116.31 | 544.3 | 682
0.58 | 0.013906 | 117.49 | 547.22 | 685.9
0.59 | 0.014409 | 118.55 | 550.18 | 689.6
0.6 | 0.014968 | 119.87 | 552.99 | 693
0.61 | 0.015535 | 121.11 | 555.69 | 696.4
0.62 | 0.016126 | 122.34 | 558.24 | 699.6
0.63 | 0.016713 | 123.67 | 560.91 | 702.1
0.64 | 0.017298 | 124.79 | 563.38 | 704.8
0.65 | 0.018003 | 126.13 | 565.7 | 707.5
0.66 | 0.018596 | 127.33 | 568.05 | 709.6
0.67 | 0.019337 | 128.61 | 570.2 | 711.7
0.68 | 0.019893 | 129.89 | 572.3 | 713.9
0.69 | 0.020619 | 131.13 | 574.1 | 715.5
0.7 | 0.021384 | 132.43 | 575.9 | 717
0.71 | 0.022069 | 133.68 | 578.2 | 718.4
0.72 | 0.022815 | 134.97 | 580 | 719.7
0.73 | 0.023638 | 136.11 | 581.8 | 721.2
0.74 | 0.024356 | 137.47 | 583.4 | 722.1
0.75 | 0.02503 | 138.88 | 585 | 723.4
0.76 | 0.025987 | 140.12 | 586.6 | 724.5
0.77 | 0.026861 | 141.5 | 588.2 | 725.3
0.78 | 0.027818 | 142.69 | 589.4 | 725.9
0.79 | 0.028428 | 144.06 | 590.8 | 726.5
0.8 | 0.029427 | 145.46 | 592.4 | 727.4
0.81 | 0.030342 | 146.71 | 593.8 | 727.9
0.82 | 0.03121 | 148.07 | 595 | 728.3
0.83 | 0.032097 | 149.37 | 596.2 | 729.1
0.84 | 0.033208 | 150.79 | 597.6 | 729.7
0.85 | 0.034096 | 152.18 | 598.6 | 729.9
0.86 | 0.03503 | 153.54 | 599.8 | 730.3
0.87 | 0.036063 | 154.8 | 601 | 730.9
0.88 | 0.037165 | 156.35 | 602.1 | 731.5
0.89 | 0.038192 | 157.67 | 603 | 731.7
0.9 | 0.039094 | 159.18 | 604.2 | 731.9
0.91 | 0.040215 | 160.67 | 605.4 | 732.3
0.92 | 0.04122 | 161.85 | 606.5 | 732.9
0.93 | 0.042357 | 163.41 | 607.4 | 733.1
0.94 | 0.043556 | 164.87 | 608.5 | 733.3
0.95 | 0.044898 | 166.31 | 609.4 | 733.5
0.96 | 0.045933 | 167.79 | 610.6 | 733.8
0.97 | 0.046949 | 169.06 | 611.5 | 734.1
0.98 | 0.04832 | 170.67 | 612.6 | 734.5
0.99 | 0.049365 | 172.04 | 613.5 | 734.9
1 | 0.050836 | 173.55 | 614.3 | 735.1