## I-V Characteristic (mA-mm)
VDS (V) | VGS = -0.300 V | VGS = 0.100 V | VGS = 0.500 V | VGS = 0.900 V
0 | -1.4233e-05 | -0.49489 | -1.063 | -5.605
0.01 | 0.0007092 | 7.507 | 15.806 | 12.746
0.02 | 0.0012444 | 15.011 | 32.153 | 30.412
0.03 | 0.0016443 | 21.865 | 48.607 | 48.219
0.04 | 0.0019544 | 28.211 | 65.14 | 66.14
0.05 | 0.0022 | 33.916 | 81.25 | 83.85
0.06 | 0.0023977 | 39.095 | 97.35 | 101.34
0.07 | 0.0025591 | 43.854 | 113.56 | 118.65
0.08 | 0.0027065 | 47.965 | 129.38 | 136.21
0.09 | 0.0028371 | 51.657 | 144.75 | 153.26
0.1 | 0.0029527 | 54.935 | 160.27 | 170.22
0.11 | 0.0030769 | 57.68 | 175.55 | 187.18
0.12 | 0.0031885 | 60.23 | 190.25 | 204.07
0.13 | 0.0033126 | 62.59 | 205.23 | 220.44
0.14 | 0.0034209 | 64.53 | 219.58 | 236.68
0.15 | 0.0035309 | 66.42 | 233.78 | 253.03
0.16 | 0.003642 | 68.1 | 247.52 | 268.9
0.17 | 0.0037439 | 69.58 | 261.21 | 284.66
0.18 | 0.0038815 | 70.99 | 274.46 | 300
0.19 | 0.0040028 | 72.24 | 287.4 | 315.45
0.2 | 0.0041257 | 73.45 | 299.96 | 330.41
0.21 | 0.004251 | 74.59 | 312.28 | 344.9
0.22 | 0.0043966 | 75.76 | 324.2 | 359.78
0.23 | 0.0045302 | 76.84 | 335.67 | 373.94
0.24 | 0.0046602 | 78.08 | 346.9 | 387.85
0.25 | 0.0048061 | 79.4 | 357.59 | 401.67
0.26 | 0.004956 | 80.67 | 367.83 | 415.16
0.27 | 0.0050838 | 82.08 | 378.01 | 428.41
0.28 | 0.0052608 | 83.31 | 387.6 | 441.23
0.29 | 0.0054172 | 84.79 | 396.78 | 453.92
0.3 | 0.0055819 | 85.97 | 405.61 | 466.17
0.31 | 0.005713 | 87.23 | 414.25 | 478.4
0.32 | 0.0059 | 88.45 | 422.41 | 490.01
0.33 | 0.006063 | 89.61 | 430.22 | 501.65
0.34 | 0.006265 | 90.76 | 437.67 | 512.67
0.35 | 0.006424 | 91.84 | 444.87 | 523.39
0.36 | 0.006641 | 93.05 | 451.78 | 534.15
0.37 | 0.006844 | 94.06 | 458.25 | 544.34
0.38 | 0.007063 | 95.19 | 464.39 | 554.21
0.39 | 0.007242 | 96.29 | 470.31 | 563.7
0.4 | 0.007462 | 97.35 | 476.06 | 572.8
0.41 | 0.007695 | 98.43 | 481.42 | 581.8
0.42 | 0.007917 | 99.4 | 486.54 | 590.2
0.43 | 0.008168 | 100.54 | 491.49 | 598.8
0.44 | 0.008414 | 101.62 | 496.33 | 606.7
0.45 | 0.008684 | 102.71 | 500.85 | 614.2
0.46 | 0.008954 | 103.87 | 505.1 | 621.5
0.47 | 0.009249 | 104.86 | 509.32 | 628.5
0.48 | 0.009567 | 105.99 | 513.48 | 635.3
0.49 | 0.009935 | 107.08 | 517.34 | 641.9
0.5 | 0.010255 | 108.26 | 521.12 | 647.9
0.51 | 0.010625 | 109.31 | 524.79 | 653.7
0.52 | 0.011031 | 110.5 | 528.48 | 659.4
0.53 | 0.011437 | 111.56 | 531.86 | 664.5
0.54 | 0.011863 | 112.76 | 535.25 | 669.7
0.55 | 0.012302 | 114 | 538.42 | 674.3
0.56 | 0.012795 | 114.97 | 541.7 | 678.8
0.57 | 0.013269 | 116.23 | 544.75 | 683.4
0.58 | 0.013777 | 117.49 | 547.71 | 687.2
0.59 | 0.014301 | 118.66 | 550.67 | 690.8
0.6 | 0.014897 | 120.03 | 553.46 | 694.6
0.61 | 0.015444 | 121.04 | 556.19 | 698
0.62 | 0.015936 | 122.41 | 558.84 | 700.8
0.63 | 0.016644 | 123.66 | 561.31 | 703.7
0.64 | 0.017148 | 124.98 | 563.96 | 706.5
0.65 | 0.017875 | 126.11 | 566.24 | 709
0.66 | 0.018507 | 127.37 | 568.56 | 711.2
0.67 | 0.019159 | 128.74 | 570.7 | 713.3
0.68 | 0.019752 | 130 | 572.7 | 715.3
0.69 | 0.020486 | 131.29 | 574.8 | 717
0.7 | 0.021215 | 132.33 | 576.6 | 718.7
0.71 | 0.021931 | 133.74 | 578.6 | 720.4
0.72 | 0.022617 | 135.06 | 580.5 | 721.7
0.73 | 0.023451 | 136.33 | 582.2 | 722.8
0.74 | 0.02427 | 137.75 | 584.2 | 724
0.75 | 0.024985 | 138.87 | 585.5 | 724.9
0.76 | 0.025879 | 140.21 | 587.2 | 725.9
0.77 | 0.026673 | 141.58 | 588.6 | 726.9
0.78 | 0.027584 | 142.86 | 590.4 | 727.7
0.79 | 0.02832 | 144.22 | 591.5 | 728.3
0.8 | 0.02921 | 145.43 | 593.3 | 729
0.81 | 0.030209 | 146.79 | 594.2 | 729.7
0.82 | 0.030986 | 148.23 | 595.8 | 730.3
0.83 | 0.031975 | 149.57 | 597 | 730.9
0.84 | 0.033028 | 150.84 | 598.2 | 731.5
0.85 | 0.033889 | 152.27 | 599.4 | 731.6
0.86 | 0.034789 | 153.61 | 600.4 | 732.3
0.87 | 0.035894 | 155.01 | 601.8 | 732.9
0.88 | 0.036893 | 156.43 | 602.8 | 733.3
0.89 | 0.038025 | 157.74 | 603.8 | 733.5
0.9 | 0.038872 | 159.19 | 605 | 734.1
0.91 | 0.040004 | 160.71 | 605.9 | 734.3
0.92 | 0.041159 | 162.07 | 607.2 | 734.9
0.93 | 0.042101 | 163.55 | 608.3 | 734.9
0.94 | 0.043405 | 164.91 | 609.2 | 735.1
0.95 | 0.044612 | 166.41 | 610 | 735.4
0.96 | 0.045661 | 167.85 | 611.1 | 735.5
0.97 | 0.046834 | 169.33 | 612.4 | 735.9
0.98 | 0.048013 | 170.66 | 613.5 | 736.3
0.99 | 0.049283 | 172.13 | 614.4 | 736.3
1 | 0.05076 | 173.58 | 615.4 | 736.7