## I-V Characteristic (mA-mm)
VDS (V) | VGS = -0.300 V | VGS = 0.100 V | VGS = 0.500 V | VGS = 0.900 V
0 | -1.3581e-05 | -0.5273 | -1.0145 | -5.42
0.01 | 0.0006651 | 7.453 | 15.713 | 12.615
0.02 | 0.0011649 | 14.851 | 32.107 | 30.436
0.03 | 0.0015388 | 21.784 | 48.911 | 48.665
0.04 | 0.0018298 | 28.07 | 65.1 | 66.4
0.05 | 0.0020511 | 33.738 | 81.78 | 84.32
0.06 | 0.0022294 | 38.873 | 97.79 | 101.74
0.07 | 0.0023882 | 43.531 | 113.76 | 119.32
0.08 | 0.0025165 | 47.628 | 129.62 | 136.71
0.09 | 0.0026469 | 51.265 | 145.24 | 153.68
0.1 | 0.0027517 | 54.487 | 160.79 | 171.04
0.11 | 0.0028598 | 57.24 | 176.03 | 188.03
0.12 | 0.0029648 | 59.81 | 191.05 | 204.76
0.13 | 0.0030587 | 62.07 | 205.75 | 221.29
0.14 | 0.0031727 | 64.06 | 220.25 | 237.48
0.15 | 0.0032756 | 65.82 | 234.49 | 254.05
0.16 | 0.003379 | 67.49 | 248.4 | 269.85
0.17 | 0.0034904 | 68.91 | 261.93 | 285.44
0.18 | 0.0036024 | 70.25 | 275.05 | 301.03
0.19 | 0.0037224 | 71.51 | 288.4 | 316.6
0.2 | 0.0038305 | 72.61 | 300.89 | 331.45
0.21 | 0.0039554 | 73.84 | 312.96 | 346.32
0.22 | 0.0040758 | 74.92 | 324.95 | 360.92
0.23 | 0.0041949 | 76.1 | 336.41 | 375.17
0.24 | 0.0043344 | 77.33 | 347.6 | 389.35
0.25 | 0.0044641 | 78.36 | 358.25 | 403.06
0.26 | 0.0046065 | 79.77 | 368.69 | 416.48
0.27 | 0.0047239 | 81.07 | 378.7 | 429.7
0.28 | 0.0048698 | 82.38 | 388.22 | 442.61
0.29 | 0.0050144 | 83.72 | 397.51 | 455.36
0.3 | 0.0051415 | 84.95 | 406.34 | 467.55
0.31 | 0.0053096 | 86.23 | 414.81 | 479.68
0.32 | 0.0054618 | 87.45 | 422.95 | 491.49
0.33 | 0.0056052 | 88.57 | 430.89 | 503.05
0.34 | 0.005648 | 89.65 | 438.29 | 514.09
0.35 | 0.005829 | 90.72 | 445.34 | 524.87
0.36 | 0.006012 | 91.94 | 452.18 | 535.56
0.37 | 0.006194 | 92.91 | 458.69 | 545.75
0.38 | 0.006399 | 94.05 | 464.91 | 555.67
0.39 | 0.006598 | 94.97 | 470.75 | 565.1
0.4 | 0.006814 | 96.15 | 476.34 | 574.6
0.41 | 0.007013 | 97.13 | 481.75 | 583
0.42 | 0.007224 | 98.2 | 486.88 | 591.8
0.43 | 0.007449 | 99.32 | 491.76 | 599.9
0.44 | 0.007704 | 100.28 | 496.48 | 607.8
0.45 | 0.007933 | 101.4 | 500.99 | 615.4
0.46 | 0.008209 | 102.46 | 505.34 | 623.1
0.47 | 0.008478 | 103.5 | 509.5 | 629.7
0.48 | 0.00874 | 104.46 | 513.56 | 636.4
0.49 | 0.009059 | 105.62 | 517.4 | 642.9
0.5 | 0.0094 | 106.71 | 521.22 | 649.1
0.51 | 0.009739 | 107.86 | 524.88 | 654.9
0.52 | 0.010053 | 108.9 | 528.34 | 660.1
0.53 | 0.010445 | 109.97 | 531.84 | 665.8
0.54 | 0.010808 | 111.08 | 535.17 | 670.8
0.55 | 0.011211 | 112.33 | 538.4 | 675.4
0.56 | 0.011645 | 113.39 | 541.65 | 680.2
0.57 | 0.012108 | 114.65 | 544.56 | 684
0.58 | 0.012542 | 115.66 | 547.63 | 688
0.59 | 0.01294 | 116.95 | 550.45 | 692
0.6 | 0.013487 | 118.05 | 553.3 | 695.5
0.61 | 0.014023 | 119.35 | 555.96 | 699
0.62 | 0.014518 | 120.56 | 558.56 | 702.1
0.63 | 0.015055 | 121.72 | 561.11 | 704.5
0.64 | 0.015569 | 122.94 | 563.6 | 707.6
0.65 | 0.01615 | 124.22 | 565.94 | 709.6
0.66 | 0.016687 | 125.42 | 568.14 | 712
0.67 | 0.01724 | 126.55 | 570.3 | 714.1
0.68 | 0.01784 | 127.89 | 572.3 | 716
0.69 | 0.018494 | 129.11 | 574.4 | 717.6
0.7 | 0.019039 | 130.33 | 576.2 | 719.4
0.71 | 0.019768 | 131.68 | 578.2 | 720.8
0.72 | 0.020456 | 132.74 | 580.2 | 722.1
0.73 | 0.021113 | 134.15 | 581.8 | 723.2
0.74 | 0.021767 | 135.37 | 583.4 | 724.3
0.75 | 0.022441 | 136.67 | 585 | 725.5
0.76 | 0.023218 | 137.99 | 586.6 | 726.3
0.77 | 0.02385 | 139.13 | 588.2 | 727.4
0.78 | 0.024704 | 140.58 | 589.6 | 728.1
0.79 | 0.025492 | 141.76 | 591 | 728.7
0.8 | 0.026262 | 143.08 | 592.6 | 729.4
0.81 | 0.027038 | 144.31 | 594 | 729.9
0.82 | 0.027801 | 145.67 | 595 | 730.5
0.83 | 0.028681 | 146.97 | 596.2 | 731.3
0.84 | 0.029514 | 148.37 | 597.4 | 731.9
0.85 | 0.030272 | 149.77 | 598.8 | 732.2
0.86 | 0.031153 | 150.92 | 599.9 | 732.4
0.87 | 0.032177 | 152.44 | 601 | 733.1
0.88 | 0.032882 | 153.84 | 602.2 | 733.3
0.89 | 0.033907 | 155.14 | 603.2 | 733.9
0.9 | 0.034953 | 156.69 | 604.2 | 733.9
0.91 | 0.035863 | 157.87 | 605.4 | 734.5
0.92 | 0.036791 | 159.37 | 606.5 | 734.9
0.93 | 0.037769 | 160.77 | 607.4 | 735.1
0.94 | 0.038692 | 162.19 | 608.4 | 735.2
0.95 | 0.039725 | 163.63 | 609.5 | 735.5
0.96 | 0.040662 | 165.01 | 610.6 | 735.6
0.97 | 0.041877 | 166.45 | 611.4 | 735.9
0.98 | 0.042756 | 167.87 | 612.7 | 736.5
0.99 | 0.043793 | 169.32 | 613.5 | 736.7
1 | 0.045042 | 170.64 | 614.7 | 736.9