## I-V Characteristic (mA-mm)
VDS (V) | VGS = -0.300 V | VGS = 0.100 V | VGS = 0.500 V | VGS = 0.900 V
0 | -1.1222e-05 | -0.5592 | -0.8934 | -5.464
0.01 | 0.0006579 | 7.425 | 15.656 | 12.532
0.02 | 0.001151 | 14.778 | 32.086 | 30.409
0.03 | 0.0015187 | 21.576 | 48.537 | 48.065
0.04 | 0.0018029 | 27.888 | 64.94 | 65.99
0.05 | 0.002025 | 33.553 | 81.06 | 83.79
0.06 | 0.0022111 | 38.655 | 97.46 | 101.46
0.07 | 0.0023551 | 43.266 | 113.41 | 118.8
0.08 | 0.0024855 | 47.29 | 129.07 | 136.09
0.09 | 0.0026065 | 50.915 | 144.69 | 153.25
0.1 | 0.0027085 | 54.118 | 160.16 | 169.96
0.11 | 0.0028265 | 56.974 | 175.52 | 187.33
0.12 | 0.0029274 | 59.28 | 190.24 | 203.98
0.13 | 0.0030341 | 61.52 | 205.03 | 220.33
0.14 | 0.0031302 | 63.53 | 219.39 | 236.57
0.15 | 0.0032366 | 65.3 | 233.42 | 252.89
0.16 | 0.0033382 | 66.96 | 247.54 | 268.82
0.17 | 0.003437 | 68.43 | 260.96 | 284.39
0.18 | 0.003552 | 69.75 | 274.09 | 299.74
0.19 | 0.0036659 | 71.05 | 287.09 | 315.29
0.2 | 0.0037702 | 72.26 | 299.82 | 330.4
0.21 | 0.0039032 | 73.37 | 311.96 | 344.88
0.22 | 0.0040183 | 74.52 | 323.68 | 359.51
0.23 | 0.0041532 | 75.64 | 335.33 | 373.88
0.24 | 0.0042725 | 76.8 | 346.48 | 387.63
0.25 | 0.0043975 | 78.03 | 357.27 | 401.62
0.26 | 0.0045268 | 79.22 | 367.51 | 415.05
0.27 | 0.0046487 | 80.66 | 377.59 | 428.18
0.28 | 0.0048009 | 81.98 | 387.1 | 441.06
0.29 | 0.0049371 | 83.26 | 396.17 | 453.71
0.3 | 0.0050865 | 84.7 | 405.21 | 466.11
0.31 | 0.0052439 | 85.75 | 413.69 | 478.07
0.32 | 0.0053958 | 86.99 | 421.72 | 489.74
0.33 | 0.0055618 | 88.13 | 429.6 | 501.4
0.34 | 0.005684 | 89.26 | 437.12 | 512.55
0.35 | 0.005849 | 90.32 | 444.2 | 523.22
0.36 | 0.006027 | 91.32 | 451.02 | 533.88
0.37 | 0.006212 | 92.5 | 457.53 | 544.06
0.38 | 0.006403 | 93.56 | 463.72 | 553.9
0.39 | 0.006604 | 94.7 | 469.58 | 563.55
0.4 | 0.006806 | 95.59 | 475.25 | 572.5
0.41 | 0.007007 | 96.79 | 480.56 | 581.6
0.42 | 0.00719 | 97.75 | 485.74 | 590.2
0.43 | 0.00743 | 98.91 | 490.69 | 598.4
0.44 | 0.007652 | 99.96 | 495.34 | 606.2
0.45 | 0.00791 | 100.94 | 499.86 | 613.8
0.46 | 0.008141 | 102.06 | 504.19 | 621.4
0.47 | 0.008423 | 103.06 | 508.4 | 628.1
0.48 | 0.008712 | 104.15 | 512.41 | 634.9
0.49 | 0.009015 | 105.27 | 516.24 | 641.5
0.5 | 0.009328 | 106.31 | 520.04 | 647.3
0.51 | 0.009671 | 107.41 | 523.75 | 653.1
0.52 | 0.010022 | 108.57 | 527.31 | 658.9
0.53 | 0.010373 | 109.62 | 530.68 | 664.2
0.54 | 0.0108 | 110.72 | 534.01 | 669.2
0.55 | 0.011189 | 111.96 | 537.32 | 673.7
0.56 | 0.011648 | 113.05 | 540.47 | 678.1
0.57 | 0.012025 | 114.28 | 543.53 | 682.4
0.58 | 0.012477 | 115.39 | 546.44 | 686.8
0.59 | 0.012938 | 116.51 | 549.3 | 690.2
0.6 | 0.013418 | 117.71 | 552.17 | 694
0.61 | 0.013953 | 119.08 | 554.81 | 697.1
0.62 | 0.014473 | 120.19 | 557.5 | 700.2
0.63 | 0.015002 | 121.54 | 559.97 | 703.2
0.64 | 0.015483 | 122.68 | 562.5 | 705.8
0.65 | 0.016092 | 123.98 | 564.85 | 708.5
0.66 | 0.016673 | 125.18 | 567.08 | 710.7
0.67 | 0.017284 | 126.41 | 569.33 | 712.5
0.68 | 0.017843 | 127.65 | 571.3 | 714.4
0.69 | 0.018497 | 128.89 | 573.4 | 716.2
0.7 | 0.019115 | 130.18 | 575.2 | 717.8
0.71 | 0.019746 | 131.36 | 577.2 | 719.2
0.72 | 0.020512 | 132.72 | 578.8 | 720.8
0.73 | 0.021161 | 133.81 | 580.6 | 722
0.74 | 0.021847 | 135.2 | 582.2 | 722.9
0.75 | 0.02251 | 136.53 | 584.4 | 724.2
0.76 | 0.023266 | 137.79 | 585.5 | 725.1
0.77 | 0.024002 | 139.17 | 587.2 | 725.8
0.78 | 0.024809 | 140.24 | 588.6 | 726.7
0.79 | 0.025466 | 141.62 | 589.8 | 727.4
0.8 | 0.026338 | 142.98 | 591.4 | 728.1
0.81 | 0.027133 | 144.26 | 592.6 | 728.7
0.82 | 0.027854 | 145.62 | 594.2 | 729.1
0.83 | 0.028815 | 146.89 | 595.1 | 729.9
0.84 | 0.029668 | 148.23 | 596.8 | 730.3
0.85 | 0.030557 | 149.65 | 597.8 | 730.9
0.86 | 0.03139 | 150.96 | 598.9 | 731.3
0.87 | 0.032364 | 152.24 | 599.9 | 731.5
0.88 | 0.033283 | 153.73 | 601 | 732
0.89 | 0.034063 | 155.11 | 602.3 | 732.3
0.9 | 0.035127 | 156.49 | 603.5 | 732.9
0.91 | 0.036074 | 157.97 | 604.2 | 733.1
0.92 | 0.037072 | 159.19 | 605.5 | 733.5
0.93 | 0.037951 | 160.68 | 606.4 | 733.5
0.94 | 0.039024 | 162.06 | 607.4 | 734.1
0.95 | 0.040043 | 163.55 | 608.4 | 734.5
0.96 | 0.04112 | 165.03 | 609.5 | 734.7
0.97 | 0.042175 | 166.31 | 610.6 | 734.9
0.98 | 0.043159 | 167.94 | 611.6 | 735.1
0.99 | 0.044368 | 169.25 | 612.7 | 735.3
1 | 0.045243 | 170.68 | 613.6 | 735.5