## I-V Characteristic (mA-mm)
VDS (V) | VGS = -0.300 V | VGS = 0.100 V | VGS = 0.500 V | VGS = 0.900 V
0 | -1.388e-05 | -0.522 | -1.2087 | -5.539
0.01 | 0.0006725 | 7.469 | 15.765 | 12.85
0.02 | 0.0011808 | 14.941 | 32.338 | 30.638
0.03 | 0.0015558 | 21.784 | 48.849 | 48.491
0.04 | 0.0018491 | 28.127 | 65.41 | 66.46
0.05 | 0.0020716 | 33.835 | 81.74 | 84.26
0.06 | 0.0022648 | 39.003 | 97.84 | 101.94
0.07 | 0.0024176 | 43.672 | 114.13 | 119.39
0.08 | 0.0025527 | 47.795 | 129.98 | 137.07
0.09 | 0.0026771 | 51.472 | 145.6 | 154.25
0.1 | 0.00279 | 54.69 | 160.99 | 171.24
0.11 | 0.0029022 | 57.53 | 176.49 | 188.35
0.12 | 0.0030035 | 60.03 | 191.65 | 205
0.13 | 0.0031122 | 62.33 | 206.21 | 221.86
0.14 | 0.0032169 | 64.35 | 220.73 | 238.05
0.15 | 0.0033181 | 66.22 | 235.08 | 254.31
0.16 | 0.0034375 | 67.83 | 248.76 | 270.41
0.17 | 0.0035415 | 69.32 | 262.62 | 286.19
0.18 | 0.0036585 | 70.6 | 275.84 | 301.59
0.19 | 0.0037659 | 71.95 | 288.86 | 317.1
0.2 | 0.0038849 | 73.15 | 301.47 | 332.18
0.21 | 0.0040093 | 74.29 | 313.76 | 346.98
0.22 | 0.0041181 | 75.43 | 325.71 | 361.7
0.23 | 0.0042572 | 76.53 | 337.24 | 376.13
0.24 | 0.0043861 | 77.8 | 348.39 | 390.07
0.25 | 0.004514 | 79.06 | 359.23 | 403.8
0.26 | 0.0046522 | 80.34 | 369.66 | 417.26
0.27 | 0.0047949 | 81.68 | 379.65 | 430.77
0.28 | 0.0049474 | 83.05 | 389.33 | 443.51
0.29 | 0.005085 | 84.33 | 398.56 | 456.23
0.3 | 0.0052306 | 85.61 | 407.34 | 468.61
0.31 | 0.0053858 | 86.83 | 416 | 480.76
0.32 | 0.0055286 | 87.93 | 424.16 | 492.45
0.33 | 0.005656 | 89.17 | 432.02 | 504.1
0.34 | 0.005849 | 90.36 | 439.45 | 515.2
0.35 | 0.006017 | 91.37 | 446.53 | 525.98
0.36 | 0.006213 | 92.64 | 453.55 | 536.7
0.37 | 0.006398 | 93.51 | 460.04 | 546.82
0.38 | 0.006582 | 94.76 | 466.18 | 556.76
0.39 | 0.006786 | 95.71 | 472.05 | 566.28
0.4 | 0.00699 | 96.89 | 477.84 | 575.4
0.41 | 0.007228 | 97.91 | 483.23 | 584.2
0.42 | 0.00743 | 98.91 | 488.36 | 593
0.43 | 0.007654 | 100 | 493.29 | 601
0.44 | 0.007886 | 101.1 | 498.06 | 609
0.45 | 0.008146 | 102.14 | 502.52 | 617
0.46 | 0.008391 | 103.11 | 506.92 | 624.3
0.47 | 0.008689 | 104.3 | 511.07 | 631.1
0.48 | 0.008964 | 105.39 | 515.21 | 637.7
0.49 | 0.009272 | 106.49 | 519.1 | 644.1
0.5 | 0.0096 | 107.65 | 522.87 | 650.1
0.51 | 0.009901 | 108.54 | 526.53 | 656.2
0.52 | 0.010313 | 109.77 | 530.14 | 661.7
0.53 | 0.0107 | 110.92 | 533.57 | 667
0.54 | 0.011098 | 112.06 | 536.9 | 671.7
0.55 | 0.011498 | 113.27 | 540.11 | 676.6
0.56 | 0.011965 | 114.35 | 543.34 | 680.8
0.57 | 0.012399 | 115.55 | 546.42 | 685.2
0.58 | 0.012883 | 116.67 | 549.38 | 689.2
0.59 | 0.013344 | 117.93 | 552.16 | 693
0.6 | 0.013864 | 119.03 | 555.01 | 696.4
0.61 | 0.014385 | 120.35 | 557.78 | 699.7
0.62 | 0.014838 | 121.52 | 560.35 | 702.9
0.63 | 0.015484 | 122.74 | 562.96 | 705.7
0.64 | 0.016042 | 124.06 | 565.3 | 708.5
0.65 | 0.016649 | 125.16 | 567.7 | 710.7
0.66 | 0.017198 | 126.49 | 569.6 | 712.8
0.67 | 0.017821 | 127.73 | 572 | 715.1
0.68 | 0.018431 | 128.94 | 574 | 716.9
0.69 | 0.019034 | 130.3 | 576 | 718.6
0.7 | 0.019751 | 131.42 | 578.2 | 720.3
0.71 | 0.020411 | 132.76 | 580.1 | 721.7
0.72 | 0.021119 | 134.02 | 581.8 | 722.8
0.73 | 0.021751 | 135.33 | 583.4 | 724.2
0.74 | 0.022537 | 136.53 | 585.3 | 725.3
0.75 | 0.023254 | 137.79 | 586.8 | 726.3
0.76 | 0.024113 | 139.11 | 588.2 | 727.1
0.77 | 0.024748 | 140.38 | 590.1 | 727.9
0.78 | 0.025613 | 141.66 | 591.7 | 728.7
0.79 | 0.026346 | 142.9 | 592.9 | 729.7
0.8 | 0.027039 | 144.22 | 594 | 730.1
0.81 | 0.028006 | 145.61 | 595.6 | 730.7
0.82 | 0.028728 | 146.91 | 596.9 | 731.1
0.83 | 0.029726 | 148.35 | 598.1 | 731.6
0.84 | 0.03044 | 149.53 | 599.4 | 732.2
0.85 | 0.03142 | 150.92 | 600.5 | 732.7
0.86 | 0.03231 | 152.34 | 601.7 | 733.1
0.87 | 0.033362 | 153.72 | 602.6 | 733.5
0.88 | 0.034102 | 155.08 | 603.8 | 734.1
0.89 | 0.035186 | 156.43 | 604.7 | 734.5
0.9 | 0.036212 | 157.8 | 606 | 734.9
0.91 | 0.037064 | 159.3 | 607.1 | 735.1
0.92 | 0.03819 | 160.66 | 608.3 | 735.4
0.93 | 0.039171 | 162.02 | 609.2 | 735.5
0.94 | 0.040254 | 163.51 | 610 | 736.1
0.95 | 0.041222 | 164.89 | 611.2 | 736.3
0.96 | 0.042283 | 166.34 | 612.2 | 736.3
0.97 | 0.043441 | 167.89 | 613.3 | 736.5
0.98 | 0.044407 | 169.12 | 614.4 | 737
0.99 | 0.045559 | 170.64 | 615 | 737.3
1 | 0.046796 | 172.02 | 616.5 | 737.5