## I-V Characteristic (mA-mm)
VDS (V) | VGS = -0.300 V | VGS = 0.100 V | VGS = 0.500 V | VGS = 0.900 V
0 | -1.122e-05 | -0.5226 | -1.0308 | -5.492
0.01 | 0.0007077 | 7.518 | 15.808 | 12.655
0.02 | 0.0012338 | 15.015 | 32.495 | 30.734
0.03 | 0.0016345 | 21.89 | 48.89 | 48.495
0.04 | 0.0019399 | 28.224 | 65.66 | 66.86
0.05 | 0.0021807 | 34.073 | 81.97 | 84.44
0.06 | 0.0023701 | 39.233 | 98.64 | 102.54
0.07 | 0.0025286 | 43.908 | 114.56 | 120.19
0.08 | 0.0026774 | 48.037 | 130.37 | 137.41
0.09 | 0.0028013 | 51.757 | 146.21 | 154.76
0.1 | 0.0029231 | 54.997 | 161.6 | 171.91
0.11 | 0.0030433 | 57.86 | 177.24 | 189.29
0.12 | 0.003154 | 60.38 | 192.17 | 205.85
0.13 | 0.003262 | 62.67 | 207.09 | 222.56
0.14 | 0.0033635 | 64.71 | 221.48 | 239.07
0.15 | 0.0034765 | 66.58 | 235.86 | 255.43
0.16 | 0.003593 | 68.24 | 249.95 | 271.37
0.17 | 0.0036923 | 69.7 | 263.49 | 287.34
0.18 | 0.0038214 | 71.1 | 276.71 | 302.75
0.19 | 0.0039339 | 72.38 | 289.88 | 318.19
0.2 | 0.0040701 | 73.61 | 302.8 | 333.66
0.21 | 0.0041905 | 74.76 | 314.91 | 348.42
0.22 | 0.0043152 | 75.94 | 326.7 | 362.83
0.23 | 0.0044516 | 77.15 | 338.55 | 377.3
0.24 | 0.0045778 | 78.37 | 349.54 | 391.34
0.25 | 0.0047218 | 79.62 | 360.43 | 405.32
0.26 | 0.0048608 | 80.83 | 370.75 | 418.65
0.27 | 0.0050028 | 82.26 | 380.92 | 432.05
0.28 | 0.00516 | 83.68 | 390.51 | 445.05
0.29 | 0.0053231 | 84.95 | 399.64 | 457.61
0.3 | 0.0054874 | 86.29 | 408.68 | 470.07
0.31 | 0.0056333 | 87.47 | 417.23 | 482.36
0.32 | 0.005665 | 88.63 | 425.31 | 493.92
0.33 | 0.005844 | 89.9 | 433.21 | 505.43
0.34 | 0.006048 | 91 | 440.84 | 516.76
0.35 | 0.006232 | 92.06 | 447.88 | 527.59
0.36 | 0.006423 | 93.16 | 454.77 | 538.1
0.37 | 0.006633 | 94.28 | 461.23 | 548.26
0.38 | 0.006816 | 95.35 | 467.51 | 558.08
0.39 | 0.007042 | 96.39 | 473.48 | 567.9
0.4 | 0.007285 | 97.41 | 479.12 | 576.8
0.41 | 0.0075 | 98.53 | 484.46 | 586
0.42 | 0.007707 | 99.59 | 489.66 | 594.2
0.43 | 0.007962 | 100.62 | 494.61 | 602.7
0.44 | 0.008217 | 101.84 | 499.35 | 610.7
0.45 | 0.008489 | 102.71 | 503.83 | 618.2
0.46 | 0.008748 | 103.87 | 508.18 | 625.3
0.47 | 0.00908 | 104.95 | 512.39 | 632.7
0.48 | 0.009408 | 106.05 | 516.44 | 639.1
0.49 | 0.009695 | 107.14 | 520.3 | 645.3
0.5 | 0.010055 | 108.17 | 524.1 | 651.7
0.51 | 0.010416 | 109.26 | 527.78 | 657.3
0.52 | 0.010799 | 110.52 | 531.36 | 663
0.53 | 0.011174 | 111.62 | 534.68 | 668.1
0.54 | 0.011592 | 112.67 | 538.08 | 673
0.55 | 0.012015 | 113.88 | 541.33 | 677.8
0.56 | 0.012482 | 115.04 | 544.52 | 682.4
0.57 | 0.012933 | 116.23 | 547.62 | 686.6
0.58 | 0.013431 | 117.51 | 550.43 | 690.4
0.59 | 0.013936 | 118.47 | 553.4 | 694.2
0.6 | 0.014427 | 119.79 | 556.2 | 698
0.61 | 0.015033 | 121.04 | 558.88 | 700.8
0.62 | 0.015584 | 122.23 | 561.52 | 703.7
0.63 | 0.016166 | 123.5 | 564.01 | 706.8
0.64 | 0.016712 | 124.7 | 566.54 | 709.5
0.65 | 0.017304 | 126.01 | 568.89 | 711.9
0.66 | 0.017856 | 127.27 | 571 | 714.1
0.67 | 0.018519 | 128.49 | 573.1 | 716.1
0.68 | 0.019247 | 129.65 | 575 | 718
0.69 | 0.019861 | 130.96 | 577.3 | 719.7
0.7 | 0.020574 | 132.24 | 579.2 | 721.2
0.71 | 0.021154 | 133.54 | 581.4 | 722.8
0.72 | 0.02196 | 134.86 | 583 | 724.2
0.73 | 0.022682 | 135.91 | 584.6 | 725.3
0.74 | 0.0235 | 137.35 | 586.2 | 726.5
0.75 | 0.024256 | 138.62 | 588.1 | 727.4
0.76 | 0.024981 | 139.95 | 589.5 | 728.2
0.77 | 0.025793 | 141.25 | 591 | 729.1
0.78 | 0.026485 | 142.48 | 592.6 | 729.9
0.79 | 0.027434 | 143.82 | 594 | 730.9
0.8 | 0.028257 | 145.14 | 595.1 | 731.3
0.81 | 0.029189 | 146.45 | 596.8 | 731.9
0.82 | 0.03 | 147.71 | 598.1 | 732.5
0.83 | 0.030884 | 149.09 | 599.2 | 732.9
0.84 | 0.031798 | 150.43 | 600.5 | 733.3
0.85 | 0.032772 | 151.77 | 601.5 | 733.9
0.86 | 0.033616 | 153.2 | 602.7 | 734.5
0.87 | 0.034595 | 154.41 | 603.8 | 734.9
0.88 | 0.035642 | 155.92 | 605.2 | 735.3
0.89 | 0.036383 | 157.35 | 606.3 | 735.4
0.9 | 0.037483 | 158.67 | 607.4 | 735.6
0.91 | 0.0387 | 160.27 | 608.2 | 736.3
0.92 | 0.039714 | 161.44 | 609.5 | 736.3
0.93 | 0.040788 | 163.05 | 610.3 | 736.7
0.94 | 0.041779 | 164.51 | 611.1 | 737
0.95 | 0.042836 | 165.91 | 612.4 | 737.1
0.96 | 0.043983 | 167.4 | 613.5 | 737.7
0.97 | 0.045019 | 168.74 | 614.7 | 738.1
0.98 | 0.046284 | 170.2 | 615.6 | 738.1
0.99 | 0.047438 | 171.68 | 616.6 | 738.3
1 | 0.048453 | 173.14 | 617.6 | 738.6