## I-V Characteristic (mA-mm)
VDS (V) | VGS = -0.300 V | VGS = 0.100 V | VGS = 0.500 V | VGS = 0.900 V
0 | -1.7628e-05 | -0.5841 | -1.0049 | -5.393
0.01 | 0.0007071 | 7.551 | 15.716 | 12.662
0.02 | 0.0012368 | 15.005 | 32.465 | 30.705
0.03 | 0.0016353 | 21.868 | 48.92 | 48.854
0.04 | 0.0019473 | 28.275 | 65.66 | 66.68
0.05 | 0.0021858 | 34.076 | 81.78 | 84.64
0.06 | 0.0023801 | 39.23 | 98.27 | 102.2
0.07 | 0.0025483 | 43.903 | 114.21 | 119.83
0.08 | 0.0026944 | 48.063 | 130.28 | 137.27
0.09 | 0.0028252 | 51.757 | 145.85 | 154.49
0.1 | 0.0029353 | 55.001 | 161.4 | 171.83
0.11 | 0.0030607 | 57.82 | 176.96 | 188.86
0.12 | 0.0031695 | 60.35 | 191.92 | 205.65
0.13 | 0.0032749 | 62.68 | 206.59 | 222.24
0.14 | 0.0033938 | 64.76 | 221.13 | 238.39
0.15 | 0.0035048 | 66.56 | 235.72 | 255.24
0.16 | 0.0036256 | 68.29 | 249.5 | 270.92
0.17 | 0.0037321 | 69.7 | 263.07 | 286.62
0.18 | 0.003851 | 71.19 | 276.46 | 302.27
0.19 | 0.0039785 | 72.45 | 289.36 | 317.63
0.2 | 0.0040837 | 73.72 | 302.18 | 332.77
0.21 | 0.004228 | 74.84 | 314.39 | 347.59
0.22 | 0.0043562 | 76 | 326.31 | 362.2
0.23 | 0.0045054 | 77.24 | 337.95 | 376.52
0.24 | 0.0046314 | 78.44 | 349.03 | 390.69
0.25 | 0.0047816 | 79.77 | 359.91 | 404.5
0.26 | 0.0049302 | 80.99 | 370.25 | 417.93
0.27 | 0.0050646 | 82.46 | 380.29 | 431.17
0.28 | 0.0052275 | 83.85 | 389.94 | 444.1
0.29 | 0.0053811 | 85.13 | 399.29 | 456.98
0.3 | 0.0055235 | 86.49 | 408.08 | 469.15
0.31 | 0.005637 | 87.67 | 416.66 | 481.24
0.32 | 0.005833 | 88.9 | 424.84 | 493.05
0.33 | 0.006017 | 90.08 | 432.69 | 504.42
0.34 | 0.006218 | 91.16 | 440.23 | 515.7
0.35 | 0.006386 | 92.28 | 447.29 | 526.34
0.36 | 0.006568 | 93.36 | 454.23 | 537.08
0.37 | 0.006771 | 94.57 | 460.74 | 547.19
0.38 | 0.006963 | 95.59 | 466.9 | 557.1
0.39 | 0.007183 | 96.67 | 472.82 | 566.53
0.4 | 0.007405 | 97.64 | 478.52 | 575.5
0.41 | 0.007622 | 98.75 | 483.96 | 584.8
0.42 | 0.007833 | 99.81 | 489.05 | 593.6
0.43 | 0.008109 | 100.93 | 493.96 | 601.3
0.44 | 0.008357 | 102.12 | 498.69 | 609.4
0.45 | 0.008667 | 103.02 | 503.29 | 617
0.46 | 0.008924 | 104.13 | 507.56 | 624.3
0.47 | 0.009215 | 105.25 | 511.76 | 631.1
0.48 | 0.00951 | 106.33 | 515.75 | 637.7
0.49 | 0.009838 | 107.4 | 519.71 | 644.1
0.5 | 0.010219 | 108.53 | 523.43 | 650.3
0.51 | 0.010572 | 109.63 | 527.04 | 656.2
0.52 | 0.010951 | 110.8 | 530.61 | 661.5
0.53 | 0.011353 | 111.96 | 534.03 | 667
0.54 | 0.011807 | 113.04 | 537.34 | 672
0.55 | 0.012247 | 114.14 | 540.56 | 676.4
0.56 | 0.012736 | 115.39 | 543.73 | 681.1
0.57 | 0.013217 | 116.59 | 546.75 | 685.2
0.58 | 0.013721 | 117.81 | 549.68 | 689.2
0.59 | 0.01425 | 118.87 | 552.56 | 692.8
0.6 | 0.014722 | 120.16 | 555.3 | 696.4
0.61 | 0.015315 | 121.38 | 558.02 | 699.7
0.62 | 0.015896 | 122.64 | 560.59 | 702.9
0.63 | 0.016494 | 123.88 | 563.11 | 705.7
0.64 | 0.017066 | 124.99 | 565.6 | 708.1
0.65 | 0.017681 | 126.33 | 567.95 | 710.8
0.66 | 0.018391 | 127.54 | 570.3 | 712.8
0.67 | 0.019072 | 128.87 | 572.3 | 714.9
0.68 | 0.019646 | 130.05 | 574.5 | 716.8
0.69 | 0.02038 | 131.34 | 576.4 | 718.6
0.7 | 0.021074 | 132.58 | 578.2 | 720.4
0.71 | 0.021715 | 133.84 | 580.2 | 721.6
0.72 | 0.022579 | 135.2 | 582.1 | 722.9
0.73 | 0.023384 | 136.27 | 584 | 724.2
0.74 | 0.024093 | 137.65 | 585.4 | 725.3
0.75 | 0.024869 | 138.95 | 587 | 726.3
0.76 | 0.025684 | 140.24 | 588.6 | 727.1
0.77 | 0.026494 | 141.65 | 590.2 | 728.3
0.78 | 0.027225 | 142.72 | 591.5 | 728.9
0.79 | 0.028156 | 144.1 | 593 | 729.7
0.8 | 0.029074 | 145.49 | 594.4 | 730.3
0.81 | 0.029909 | 146.81 | 595.8 | 730.9
0.82 | 0.03085 | 148.15 | 597 | 731.5
0.83 | 0.031769 | 149.37 | 598.2 | 731.9
0.84 | 0.032721 | 150.82 | 599.5 | 732.4
0.85 | 0.033807 | 152.16 | 600.7 | 732.9
0.86 | 0.034654 | 153.47 | 601.8 | 733.5
0.87 | 0.035629 | 154.89 | 603 | 734.1
0.88 | 0.036735 | 156.27 | 604.2 | 734.5
0.89 | 0.037595 | 157.71 | 605.4 | 734.9
0.9 | 0.03872 | 159.07 | 606.6 | 734.9
0.91 | 0.039765 | 160.64 | 607.3 | 735.1
0.92 | 0.040888 | 161.91 | 608.5 | 735.5
0.93 | 0.041882 | 163.31 | 609.4 | 735.6
0.94 | 0.042907 | 164.77 | 610.4 | 736.3
0.95 | 0.044229 | 166.21 | 611.7 | 736.3
0.96 | 0.045399 | 167.75 | 612.7 | 736.7
0.97 | 0.046625 | 169.06 | 613.5 | 737.3
0.98 | 0.047769 | 170.56 | 614.7 | 737.3
0.99 | 0.048895 | 172.05 | 615.6 | 737.7
1 | 0.049933 | 173.47 | 616.6 | 737.7