## I-V Characteristic (mA-mm)
VDS (V) | VGS = -0.300 V | VGS = 0.100 V | VGS = 0.500 V | VGS = 0.900 V
0 | -2.2469e-05 | -0.5313 | -1.0282 | -5.582
0.01 | 0.0007077 | 7.505 | 15.742 | 12.871
0.02 | 0.00124 | 15.027 | 32.35 | 30.597
0.03 | 0.0016394 | 21.889 | 48.876 | 48.479
0.04 | 0.0019467 | 28.279 | 65.6 | 66.42
0.05 | 0.0021859 | 34.025 | 81.69 | 84.18
0.06 | 0.0023864 | 39.218 | 97.81 | 101.9
0.07 | 0.0025489 | 43.92 | 114.1 | 119.31
0.08 | 0.0026861 | 48.083 | 129.98 | 137.01
0.09 | 0.0028226 | 51.754 | 145.54 | 154.04
0.1 | 0.0029438 | 55.004 | 161.03 | 171.17
0.11 | 0.0030633 | 57.89 | 176.42 | 188.17
0.12 | 0.0031708 | 60.45 | 191.33 | 204.78
0.13 | 0.0032873 | 62.79 | 206.33 | 221.7
0.14 | 0.0033975 | 64.76 | 220.69 | 237.83
0.15 | 0.0035086 | 66.7 | 234.92 | 254.08
0.16 | 0.0036263 | 68.3 | 248.86 | 270.05
0.17 | 0.0037453 | 69.82 | 262.36 | 285.9
0.18 | 0.0038544 | 71.31 | 275.82 | 301.2
0.19 | 0.0039847 | 72.49 | 288.68 | 316.69
0.2 | 0.0041078 | 73.78 | 301.31 | 331.78
0.21 | 0.0042465 | 74.98 | 313.64 | 346.44
0.22 | 0.0043694 | 76.1 | 325.5 | 361.2
0.23 | 0.0044991 | 77.28 | 337.15 | 375.52
0.24 | 0.0046464 | 78.48 | 348.35 | 389.41
0.25 | 0.0047661 | 79.79 | 359.01 | 403.11
0.26 | 0.0049275 | 81.17 | 369.39 | 416.5
0.27 | 0.0050659 | 82.57 | 379.56 | 430.06
0.28 | 0.0052222 | 83.84 | 389.13 | 442.66
0.29 | 0.0053781 | 85.21 | 398.33 | 455.29
0.3 | 0.0055474 | 86.45 | 407.15 | 467.62
0.31 | 0.005667 | 87.77 | 415.78 | 479.77
0.32 | 0.005851 | 88.95 | 423.94 | 491.37
0.33 | 0.005997 | 90.02 | 431.76 | 502.91
0.34 | 0.006204 | 91.22 | 439.2 | 513.99
0.35 | 0.006384 | 92.38 | 446.47 | 524.73
0.36 | 0.006594 | 93.54 | 453.27 | 535.39
0.37 | 0.006766 | 94.55 | 459.77 | 545.42
0.38 | 0.006982 | 95.59 | 465.95 | 555.25
0.39 | 0.007201 | 96.67 | 471.9 | 564.84
0.4 | 0.007397 | 97.79 | 477.57 | 573.9
0.41 | 0.007654 | 98.89 | 482.94 | 582.6
0.42 | 0.007871 | 99.88 | 488.06 | 591.2
0.43 | 0.008138 | 100.94 | 493.01 | 599.6
0.44 | 0.008386 | 102.1 | 497.74 | 607.4
0.45 | 0.008649 | 103.1 | 502.23 | 615
0.46 | 0.008941 | 104.29 | 506.49 | 622.2
0.47 | 0.009247 | 105.17 | 510.69 | 629.3
0.48 | 0.009537 | 106.31 | 514.73 | 635.9
0.49 | 0.009882 | 107.4 | 518.56 | 642.1
0.5 | 0.010212 | 108.54 | 522.34 | 648.1
0.51 | 0.010534 | 109.77 | 525.91 | 654.2
0.52 | 0.01099 | 110.76 | 529.48 | 659.4
0.53 | 0.011394 | 111.88 | 532.87 | 664.6
0.54 | 0.011815 | 113.12 | 536.18 | 669.7
0.55 | 0.012255 | 114.31 | 539.36 | 674.4
0.56 | 0.012741 | 115.36 | 542.52 | 678.8
0.57 | 0.01322 | 116.59 | 545.5 | 683
0.58 | 0.013716 | 117.75 | 548.48 | 687
0.59 | 0.014228 | 118.96 | 551.36 | 690.5
0.6 | 0.014804 | 120.2 | 554.09 | 694.1
0.61 | 0.015363 | 121.26 | 556.74 | 697.2
0.62 | 0.015871 | 122.57 | 559.37 | 700.4
0.63 | 0.016526 | 123.82 | 561.85 | 703.2
0.64 | 0.017119 | 125.1 | 564.42 | 706
0.65 | 0.01775 | 126.37 | 566.62 | 708.4
0.66 | 0.018404 | 127.49 | 568.97 | 710.8
0.67 | 0.019025 | 128.81 | 571.2 | 712.8
0.68 | 0.019759 | 130.05 | 573.2 | 714.9
0.69 | 0.02035 | 131.32 | 575 | 716.4
0.7 | 0.021095 | 132.5 | 576.8 | 718.1
0.71 | 0.021783 | 133.81 | 578.7 | 719.3
0.72 | 0.022537 | 135.08 | 580.6 | 720.8
0.73 | 0.023216 | 136.31 | 582.4 | 722
0.74 | 0.024062 | 137.65 | 584.2 | 722.9
0.75 | 0.02485 | 138.81 | 585.8 | 724.1
0.76 | 0.025703 | 140.17 | 587.3 | 725.1
0.77 | 0.026471 | 141.5 | 588.7 | 725.9
0.78 | 0.02726 | 142.78 | 590.2 | 726.7
0.79 | 0.028217 | 144.22 | 591.8 | 727.5
0.8 | 0.02898 | 145.34 | 593.3 | 728.1
0.81 | 0.029862 | 146.77 | 594.2 | 728.7
0.82 | 0.03076 | 148.17 | 595.7 | 729.3
0.83 | 0.031782 | 149.46 | 597.2 | 729.9
0.84 | 0.032627 | 150.86 | 598.1 | 730.3
0.85 | 0.033572 | 152.12 | 599.4 | 731.1
0.86 | 0.034549 | 153.58 | 600.5 | 731.1
0.87 | 0.0356 | 154.97 | 601.5 | 731.5
0.88 | 0.036664 | 156.35 | 602.9 | 732.1
0.89 | 0.037721 | 157.67 | 603.8 | 732.3
0.9 | 0.038549 | 159.05 | 604.7 | 732.9
0.91 | 0.039521 | 160.51 | 605.9 | 733.1
0.92 | 0.040621 | 161.92 | 607.2 | 733.5
0.93 | 0.041746 | 163.37 | 607.9 | 733.9
0.94 | 0.042972 | 164.65 | 609 | 733.9
0.95 | 0.043954 | 166.18 | 610.3 | 734.5
0.96 | 0.045007 | 167.69 | 611.2 | 734.7
0.97 | 0.046289 | 169.08 | 612.2 | 734.9
0.98 | 0.047486 | 170.66 | 613.5 | 735.1
0.99 | 0.048725 | 172.01 | 614.3 | 735.2
1 | 0.049946 | 173.53 | 615 | 735.7