## I-V Characteristic (mA-mm)
VDS (V) | VGS = -0.300 V | VGS = 0.100 V | VGS = 0.500 V | VGS = 0.900 V
0 | -2.4088e-05 | -0.5342 | -1.0777 | -5.389
0.01 | 0.0007524 | 7.567 | 15.974 | 12.871
0.02 | 0.0013295 | 15.172 | 32.442 | 30.853
0.03 | 0.0017607 | 22.072 | 48.983 | 48.822
0.04 | 0.0020888 | 28.539 | 65.74 | 66.87
0.05 | 0.0023498 | 34.335 | 81.98 | 84.66
0.06 | 0.0025654 | 39.601 | 98.22 | 102.18
0.07 | 0.0027445 | 44.376 | 114.31 | 119.86
0.08 | 0.0029046 | 48.559 | 130.52 | 137.55
0.09 | 0.0030402 | 52.324 | 146.04 | 154.65
0.1 | 0.0031755 | 55.631 | 161.54 | 171.77
0.11 | 0.0033025 | 58.57 | 177.11 | 188.89
0.12 | 0.0034094 | 61.13 | 192.04 | 205.63
0.13 | 0.0035413 | 63.51 | 206.91 | 222.46
0.14 | 0.0036666 | 65.5 | 221.44 | 238.69
0.15 | 0.0038016 | 67.46 | 235.82 | 255.08
0.16 | 0.0039207 | 69.16 | 249.7 | 270.99
0.17 | 0.0040441 | 70.69 | 263.55 | 286.64
0.18 | 0.0041777 | 72.17 | 276.8 | 302.42
0.19 | 0.0043029 | 73.46 | 289.86 | 317.75
0.2 | 0.0044514 | 74.82 | 302.59 | 332.74
0.21 | 0.0045831 | 76.04 | 314.84 | 347.64
0.22 | 0.0047237 | 77.17 | 326.99 | 362.34
0.23 | 0.0048857 | 78.4 | 338.48 | 376.65
0.24 | 0.0050317 | 79.7 | 349.71 | 390.7
0.25 | 0.0051914 | 81.05 | 360.58 | 404.51
0.26 | 0.0053441 | 82.42 | 370.9 | 417.95
0.27 | 0.0055023 | 83.9 | 381.12 | 431.44
0.28 | 0.0056807 | 85.17 | 390.82 | 444.31
0.29 | 0.005719 | 86.55 | 400.03 | 456.86
0.3 | 0.005908 | 87.93 | 408.98 | 469.21
0.31 | 0.006097 | 89.13 | 417.7 | 481.28
0.32 | 0.006302 | 90.38 | 425.85 | 493.25
0.33 | 0.006479 | 91.52 | 433.77 | 504.59
0.34 | 0.006714 | 92.74 | 441.3 | 515.72
0.35 | 0.006914 | 93.84 | 448.52 | 526.58
0.36 | 0.007162 | 95.02 | 455.54 | 537.23
0.37 | 0.00735 | 96.13 | 462.08 | 547.38
0.38 | 0.007583 | 97.16 | 468.26 | 557.25
0.39 | 0.007819 | 98.31 | 474.25 | 566.75
0.4 | 0.008056 | 99.41 | 480.04 | 575.8
0.41 | 0.00832 | 100.44 | 485.41 | 584.8
0.42 | 0.008582 | 101.46 | 490.59 | 593.4
0.43 | 0.008864 | 102.62 | 495.52 | 601.9
0.44 | 0.009111 | 103.68 | 500.4 | 609.8
0.45 | 0.009446 | 104.82 | 504.9 | 617.4
0.46 | 0.00977 | 105.99 | 509.25 | 624.7
0.47 | 0.010115 | 106.99 | 513.45 | 631.9
0.48 | 0.010434 | 108.11 | 517.55 | 638.5
0.49 | 0.010827 | 109.25 | 521.49 | 644.7
0.5 | 0.011239 | 110.4 | 525.2 | 650.7
0.51 | 0.011602 | 111.58 | 528.87 | 656.6
0.52 | 0.012062 | 112.67 | 532.49 | 662.1
0.53 | 0.012493 | 113.79 | 535.93 | 667.5
0.54 | 0.012984 | 115.02 | 539.32 | 672.5
0.55 | 0.013432 | 116.21 | 542.46 | 677
0.56 | 0.014024 | 117.32 | 545.62 | 681.6
0.57 | 0.014536 | 118.51 | 548.74 | 686.2
0.58 | 0.015098 | 119.79 | 551.69 | 690
0.59 | 0.015691 | 120.95 | 554.58 | 693.6
0.6 | 0.016293 | 122.35 | 557.36 | 697.1
0.61 | 0.016875 | 123.36 | 560.14 | 700.4
0.62 | 0.017445 | 124.75 | 562.7 | 703.6
0.63 | 0.018168 | 125.93 | 565.3 | 706.5
0.64 | 0.018854 | 127.25 | 567.7 | 709.3
0.65 | 0.019616 | 128.56 | 570.1 | 711.7
0.66 | 0.020185 | 129.66 | 572 | 713.8
0.67 | 0.020922 | 131.04 | 574.4 | 716
0.68 | 0.021716 | 132.32 | 576.4 | 717.8
0.69 | 0.022493 | 133.62 | 578.6 | 719.6
0.7 | 0.023287 | 134.83 | 580.8 | 721.4
0.71 | 0.024052 | 136.15 | 582.4 | 722.6
0.72 | 0.024889 | 137.43 | 584.2 | 724.2
0.73 | 0.025665 | 138.73 | 586.2 | 725.3
0.74 | 0.026584 | 140.08 | 587.6 | 726.7
0.75 | 0.027459 | 141.17 | 589.4 | 727.7
0.76 | 0.028424 | 142.62 | 590.8 | 728.7
0.77 | 0.029239 | 143.9 | 592.6 | 729.2
0.78 | 0.030184 | 145.27 | 594 | 730.3
0.79 | 0.031165 | 146.66 | 595.1 | 731.3
0.8 | 0.031998 | 147.87 | 596.8 | 731.6
0.81 | 0.032978 | 149.34 | 598.2 | 732.3
0.82 | 0.034102 | 150.69 | 599.4 | 733.1
0.83 | 0.035069 | 152.05 | 600.6 | 733.5
0.84 | 0.036062 | 153.37 | 601.8 | 734.1
0.85 | 0.037208 | 154.73 | 603.1 | 734.7
0.86 | 0.038215 | 156.17 | 604.2 | 734.9
0.87 | 0.039501 | 157.55 | 605.2 | 735.4
0.88 | 0.040452 | 159.07 | 606.5 | 735.6
0.89 | 0.04159 | 160.29 | 607.6 | 736.3
0.9 | 0.042718 | 161.79 | 608.6 | 736.3
0.91 | 0.043855 | 163.33 | 609.8 | 737
0.92 | 0.045057 | 164.71 | 610.6 | 737.1
0.93 | 0.046346 | 166.25 | 611.9 | 737.7
0.94 | 0.047601 | 167.53 | 613.1 | 737.7
0.95 | 0.048832 | 169.08 | 613.9 | 738.1
0.96 | 0.050037 | 170.64 | 615 | 738.3
0.97 | 0.051265 | 172.01 | 616.3 | 738.7
0.98 | 0.052666 | 173.44 | 617 | 738.9
0.99 | 0.053964 | 174.95 | 618 | 739.3
1 | 0.055269 | 176.46 | 619.1 | 739.5