## I-V Characteristic (mA-mm)
VDS (V) | VGS = -0.300 V | VGS = 0.100 V | VGS = 0.500 V | VGS = 0.900 V
0 | -2.1995e-05 | -0.5273 | -1.0441 | -5.321
0.01 | 0.0007586 | 7.565 | 15.987 | 12.714
0.02 | 0.0013369 | 15.193 | 32.534 | 31.096
0.03 | 0.0017693 | 22.122 | 49.189 | 48.888
0.04 | 0.0021027 | 28.562 | 65.88 | 67.36
0.05 | 0.0023635 | 34.367 | 82.26 | 84.79
0.06 | 0.0025838 | 39.662 | 98.66 | 102.53
0.07 | 0.0027626 | 44.413 | 114.82 | 120.47
0.08 | 0.0029286 | 48.633 | 130.84 | 137.59
0.09 | 0.0030652 | 52.399 | 146.53 | 155.16
0.1 | 0.0031995 | 55.699 | 162.23 | 172.28
0.11 | 0.0033307 | 58.61 | 177.54 | 189.52
0.12 | 0.0034474 | 61.21 | 192.52 | 206.17
0.13 | 0.0035771 | 63.59 | 207.83 | 223.08
0.14 | 0.0036994 | 65.62 | 222.14 | 239.55
0.15 | 0.003814 | 67.58 | 236.45 | 255.84
0.16 | 0.0039533 | 69.26 | 250.53 | 271.79
0.17 | 0.0040803 | 70.83 | 264.21 | 287.72
0.18 | 0.0042283 | 72.36 | 277.54 | 303.57
0.19 | 0.0043574 | 73.61 | 290.69 | 318.76
0.2 | 0.0045009 | 74.91 | 303.46 | 333.88
0.21 | 0.0046412 | 76.16 | 315.71 | 348.9
0.22 | 0.004778 | 77.36 | 327.79 | 363.24
0.23 | 0.0049344 | 78.61 | 339.52 | 377.94
0.24 | 0.0050775 | 79.91 | 350.78 | 391.92
0.25 | 0.0052545 | 81.23 | 361.44 | 405.82
0.26 | 0.005415 | 82.67 | 371.94 | 419.18
0.27 | 0.0055886 | 84.12 | 382.28 | 432.63
0.28 | 0.005705 | 85.39 | 391.83 | 445.73
0.29 | 0.005883 | 86.91 | 401.1 | 458.31
0.3 | 0.006075 | 88.18 | 410.18 | 470.61
0.31 | 0.006274 | 89.41 | 418.71 | 482.91
0.32 | 0.006475 | 90.73 | 426.91 | 494.81
0.33 | 0.006653 | 91.82 | 434.85 | 506.2
0.34 | 0.006873 | 93 | 442.48 | 517.37
0.35 | 0.007079 | 94.21 | 449.67 | 528.25
0.36 | 0.007309 | 95.29 | 456.6 | 538.85
0.37 | 0.007521 | 96.47 | 463.18 | 549.16
0.38 | 0.007745 | 97.47 | 469.5 | 558.95
0.39 | 0.007979 | 98.62 | 475.49 | 568.52
0.4 | 0.008206 | 99.8 | 481.12 | 578
0.41 | 0.008501 | 100.88 | 486.62 | 586.6
0.42 | 0.008766 | 101.88 | 491.81 | 595.1
0.43 | 0.009047 | 103.04 | 496.81 | 603.4
0.44 | 0.009299 | 104.17 | 501.58 | 611.8
0.45 | 0.009616 | 105.2 | 506.14 | 619.1
0.46 | 0.009931 | 106.43 | 510.5 | 626.2
0.47 | 0.010281 | 107.35 | 514.75 | 633.5
0.48 | 0.010645 | 108.57 | 518.79 | 640.1
0.49 | 0.011029 | 109.74 | 522.68 | 646.5
0.5 | 0.011421 | 110.84 | 526.48 | 652.8
0.51 | 0.011815 | 112 | 530.14 | 658.5
0.52 | 0.01229 | 113.1 | 533.72 | 664.3
0.53 | 0.012742 | 114.31 | 537.16 | 669.4
0.54 | 0.013272 | 115.57 | 540.52 | 674.4
0.55 | 0.013741 | 116.73 | 543.71 | 678.8
0.56 | 0.014274 | 117.87 | 546.97 | 683.6
0.57 | 0.014813 | 119.07 | 549.95 | 688.2
0.58 | 0.015379 | 120.31 | 552.93 | 692
0.59 | 0.015959 | 121.54 | 555.86 | 695.8
0.6 | 0.016606 | 122.8 | 558.6 | 699.2
0.61 | 0.017287 | 123.9 | 561.32 | 702.6
0.62 | 0.017759 | 125.22 | 563.98 | 705.7
0.63 | 0.018535 | 126.53 | 566.49 | 708.4
0.64 | 0.019243 | 127.81 | 569 | 711.2
0.65 | 0.020057 | 129.17 | 571.1 | 713.6
0.66 | 0.020707 | 130.29 | 573.6 | 715.8
0.67 | 0.021416 | 131.56 | 575.5 | 717.8
0.68 | 0.022205 | 132.86 | 578 | 719.7
0.69 | 0.02293 | 134.15 | 579.8 | 721.7
0.7 | 0.023807 | 135.41 | 581.8 | 723.3
0.71 | 0.024605 | 136.73 | 583.7 | 724.9
0.72 | 0.025437 | 138.01 | 585.5 | 726
0.73 | 0.026254 | 139.31 | 587.2 | 727.1
0.74 | 0.027169 | 140.63 | 589.2 | 728.3
0.75 | 0.027987 | 141.76 | 590.8 | 729.7
0.76 | 0.029117 | 143.18 | 592 | 730.3
0.77 | 0.029952 | 144.51 | 593.8 | 731.1
0.78 | 0.030946 | 145.84 | 595 | 732.1
0.79 | 0.031853 | 147.25 | 596.8 | 732.9
0.8 | 0.032763 | 148.38 | 598.2 | 733.5
0.81 | 0.033907 | 149.91 | 599.2 | 734.1
0.82 | 0.034828 | 151.22 | 600.7 | 734.9
0.83 | 0.036015 | 152.62 | 601.9 | 735.1
0.84 | 0.036898 | 154.04 | 603 | 735.9
0.85 | 0.038125 | 155.25 | 604.2 | 736.2
0.86 | 0.039249 | 156.82 | 605.4 | 736.5
0.87 | 0.040396 | 158.19 | 606.9 | 737.1
0.88 | 0.041457 | 159.63 | 607.8 | 737.7
0.89 | 0.04259 | 160.91 | 609 | 738.1
0.9 | 0.043822 | 162.4 | 609.9 | 738.3
0.91 | 0.044847 | 163.93 | 611 | 738.6
0.92 | 0.046132 | 165.32 | 612.2 | 738.7
0.93 | 0.047416 | 166.91 | 613.3 | 739.3
0.94 | 0.048878 | 168.12 | 614 | 739.3
0.95 | 0.049926 | 169.73 | 615 | 739.9
0.96 | 0.051348 | 171.24 | 616.3 | 740.1
0.97 | 0.052555 | 172.67 | 617.4 | 740.5
0.98 | 0.054052 | 174.19 | 618.3 | 740.5
0.99 | 0.055306 | 175.61 | 619.5 | 740.9
1 | 0.056785 | 177.12 | 620.3 | 741.1