## I-V Characteristic (mA-mm)
VDS (V) | VGS = -0.300 V | VGS = 0.100 V | VGS = 0.500 V | VGS = 0.900 V
0 | -2.9221e-05 | -0.521 | -1.0074 | -5.076
0.01 | 0.0007982 | 7.628 | 15.765 | 12.861
0.02 | 0.00141 | 15.205 | 32.438 | 30.827
0.03 | 0.0018644 | 22.266 | 49.026 | 48.774
0.04 | 0.0022183 | 28.77 | 65.72 | 66.8
0.05 | 0.0024966 | 34.603 | 81.94 | 84.38
0.06 | 0.0027237 | 39.954 | 98.23 | 102.22
0.07 | 0.0029146 | 44.806 | 114.36 | 120.12
0.08 | 0.0030784 | 49.031 | 130.31 | 137.17
0.09 | 0.0032333 | 52.83 | 146.05 | 154.48
0.1 | 0.0033755 | 56.206 | 161.63 | 171.69
0.11 | 0.0035199 | 59.12 | 176.92 | 188.51
0.12 | 0.0036523 | 61.76 | 192.1 | 205.61
0.13 | 0.0037925 | 64.2 | 207.09 | 221.98
0.14 | 0.0039202 | 66.26 | 221.4 | 238.35
0.15 | 0.0040422 | 68.23 | 235.69 | 254.6
0.16 | 0.0041898 | 70.03 | 249.71 | 270.7
0.17 | 0.0043223 | 71.55 | 263.25 | 286.54
0.18 | 0.0044609 | 73.08 | 276.73 | 301.87
0.19 | 0.0046031 | 74.37 | 289.82 | 317.31
0.2 | 0.0047581 | 75.68 | 302.54 | 332.48
0.21 | 0.0049232 | 76.94 | 314.79 | 347.44
0.22 | 0.0050544 | 78.2 | 326.8 | 361.75
0.23 | 0.0052301 | 79.48 | 338.5 | 376.22
0.24 | 0.0053929 | 80.75 | 349.75 | 390.25
0.25 | 0.0055445 | 82.14 | 360.48 | 403.74
0.26 | 0.005665 | 83.62 | 370.96 | 417.52
0.27 | 0.005871 | 85.13 | 381.24 | 430.7
0.28 | 0.006048 | 86.41 | 390.78 | 443.55
0.29 | 0.006248 | 87.85 | 400.13 | 456.17
0.3 | 0.006433 | 89.17 | 409.08 | 468.48
0.31 | 0.00665 | 90.4 | 417.72 | 480.73
0.32 | 0.006854 | 91.72 | 425.97 | 492.27
0.33 | 0.007046 | 92.75 | 433.9 | 503.77
0.34 | 0.007285 | 94.07 | 441.48 | 514.93
0.35 | 0.007512 | 95.21 | 448.71 | 525.89
0.36 | 0.007731 | 96.35 | 455.63 | 536.29
0.37 | 0.007946 | 97.51 | 462.25 | 546.45
0.38 | 0.00822 | 98.54 | 468.49 | 556.33
0.39 | 0.008453 | 99.62 | 474.51 | 565.8
0.4 | 0.008753 | 100.82 | 480.23 | 574.9
0.41 | 0.008986 | 101.9 | 485.66 | 583.8
0.42 | 0.009283 | 102.94 | 490.88 | 592.6
0.43 | 0.00958 | 104.03 | 495.88 | 600.7
0.44 | 0.009863 | 105.19 | 500.64 | 608.6
0.45 | 0.010209 | 106.26 | 505.23 | 616.3
0.46 | 0.010556 | 107.33 | 509.54 | 623.4
0.47 | 0.010894 | 108.41 | 513.81 | 630.4
0.48 | 0.011257 | 109.57 | 517.87 | 637.1
0.49 | 0.01167 | 110.76 | 521.75 | 643.3
0.5 | 0.012115 | 111.88 | 525.59 | 649.4
0.51 | 0.012574 | 113.07 | 529.17 | 655.3
0.52 | 0.013012 | 114.17 | 532.83 | 661
0.53 | 0.013543 | 115.36 | 536.23 | 666.1
0.54 | 0.014065 | 116.61 | 539.56 | 670.9
0.55 | 0.014605 | 117.71 | 542.76 | 675.8
0.56 | 0.015203 | 118.96 | 546.02 | 680.4
0.57 | 0.015768 | 120.14 | 548.99 | 684.5
0.58 | 0.016402 | 121.36 | 552 | 688.6
0.59 | 0.016987 | 122.66 | 554.85 | 692.4
0.6 | 0.017627 | 123.92 | 557.61 | 696.2
0.61 | 0.018283 | 124.98 | 560.29 | 699.3
0.62 | 0.019036 | 126.27 | 563.02 | 702.5
0.63 | 0.019706 | 127.63 | 565.52 | 705.3
0.64 | 0.020458 | 128.93 | 568.05 | 707.8
0.65 | 0.021189 | 130.25 | 570.2 | 710.3
0.66 | 0.021939 | 131.36 | 572.4 | 712.5
0.67 | 0.022748 | 132.72 | 574.4 | 714.6
0.68 | 0.023572 | 134.02 | 576.6 | 716.4
0.69 | 0.024535 | 135.32 | 578.9 | 718.5
0.7 | 0.025255 | 136.62 | 580.9 | 719.7
0.71 | 0.026063 | 137.83 | 582.8 | 721.3
0.72 | 0.026938 | 139.19 | 584.4 | 722.8
0.73 | 0.027854 | 140.47 | 586.2 | 724
0.74 | 0.028827 | 141.83 | 588 | 725.3
0.75 | 0.029857 | 143.04 | 589.4 | 726
0.76 | 0.03078 | 144.44 | 591 | 727.1
0.77 | 0.031629 | 145.74 | 592.8 | 728.1
0.78 | 0.03277 | 147.13 | 594.1 | 729
0.79 | 0.0338 | 148.54 | 595.6 | 729.7
0.8 | 0.035004 | 149.65 | 597.2 | 730.3
0.81 | 0.035859 | 151.15 | 598.2 | 730.9
0.82 | 0.037072 | 152.5 | 599.4 | 731.5
0.83 | 0.038151 | 153.88 | 601 | 732.2
0.84 | 0.039153 | 155.41 | 602.2 | 732.4
0.85 | 0.040407 | 156.67 | 603.1 | 733.1
0.86 | 0.041737 | 158.18 | 604.4 | 733.5
0.87 | 0.042851 | 159.52 | 605.6 | 734.1
0.88 | 0.043787 | 160.97 | 606.6 | 734.7
0.89 | 0.0451 | 162.35 | 608.1 | 734.7
0.9 | 0.046451 | 163.77 | 609 | 735.1
0.91 | 0.047807 | 165.27 | 610.3 | 735.5
0.92 | 0.04879 | 166.73 | 611.2 | 735.6
0.93 | 0.050245 | 168.22 | 612.2 | 736.3
0.94 | 0.051474 | 169.58 | 613.5 | 736.5
0.95 | 0.052733 | 171.17 | 614.2 | 736.7
0.96 | 0.054219 | 172.71 | 615.4 | 737
0.97 | 0.0557 | 174.19 | 616.5 | 737.3
0.98 | 0.05698 | 175.72 | 617.5 | 737.5
0.99 | 0.05828 | 177.11 | 618.6 | 738.1
1 | 0.0598 | 178.71 | 619.5 | 738.1