## I-V Characteristic (mA-mm)
VDS (V) | VGS = -0.300 V | VGS = 0.100 V | VGS = 0.500 V | VGS = 0.900 V
0 | -2.8027e-05 | -0.5242 | -1.0767 | -5.345
0.01 | 0.0007784 | 7.606 | 15.673 | 12.843
0.02 | 0.0013684 | 15.201 | 32.8 | 31.12
0.03 | 0.0018141 | 22.328 | 49.309 | 49.102
0.04 | 0.0021584 | 28.733 | 66.22 | 67.22
0.05 | 0.002429 | 34.558 | 82.54 | 85.14
0.06 | 0.0026452 | 39.862 | 98.79 | 102.72
0.07 | 0.0028305 | 44.658 | 115.02 | 120.6
0.08 | 0.0029936 | 48.881 | 130.94 | 138.07
0.09 | 0.0031329 | 52.675 | 147.07 | 155.45
0.1 | 0.0032726 | 56.048 | 162.3 | 172.61
0.11 | 0.003402 | 58.94 | 177.91 | 189.98
0.12 | 0.0035353 | 61.61 | 193.14 | 206.69
0.13 | 0.0036624 | 63.99 | 207.97 | 223.27
0.14 | 0.0037908 | 66.1 | 222.58 | 240.15
0.15 | 0.0039219 | 68.04 | 237.12 | 256.31
0.16 | 0.0040427 | 69.8 | 251.03 | 272.19
0.17 | 0.0041869 | 71.33 | 264.64 | 288.16
0.18 | 0.0043239 | 72.77 | 278.22 | 303.69
0.19 | 0.0044509 | 74.17 | 291.41 | 319.32
0.2 | 0.0046143 | 75.48 | 304.03 | 334.29
0.21 | 0.0047567 | 76.74 | 316.39 | 349.3
0.22 | 0.0049228 | 77.98 | 328.35 | 363.8
0.23 | 0.0050721 | 79.31 | 340.24 | 378.3
0.24 | 0.0052325 | 80.53 | 351.29 | 392.45
0.25 | 0.0054001 | 82.04 | 362.2 | 406.31
0.26 | 0.0055519 | 83.47 | 372.68 | 419.66
0.27 | 0.005673 | 84.9 | 382.74 | 433.05
0.28 | 0.005867 | 86.45 | 392.55 | 446.27
0.29 | 0.006054 | 87.67 | 401.97 | 458.78
0.3 | 0.006247 | 89.07 | 410.78 | 471.02
0.31 | 0.00644 | 90.3 | 419.46 | 483.28
0.32 | 0.006654 | 91.54 | 427.81 | 494.96
0.33 | 0.006864 | 92.73 | 435.82 | 506.67
0.34 | 0.007046 | 93.91 | 443.31 | 517.6
0.35 | 0.007282 | 95.01 | 450.46 | 528.42
0.36 | 0.007509 | 96.27 | 457.47 | 539.14
0.37 | 0.007762 | 97.35 | 464.11 | 549.28
0.38 | 0.007959 | 98.41 | 470.32 | 559.08
0.39 | 0.008198 | 99.55 | 476.29 | 568.65
0.4 | 0.008466 | 100.74 | 482.13 | 577.8
0.41 | 0.008715 | 101.67 | 487.58 | 586.6
0.42 | 0.009011 | 103.02 | 492.76 | 595
0.43 | 0.009296 | 103.98 | 497.67 | 603.6
0.44 | 0.009593 | 105.14 | 502.51 | 611.5
0.45 | 0.009879 | 106.21 | 507.09 | 619
0.46 | 0.010262 | 107.47 | 511.44 | 626.2
0.47 | 0.010621 | 108.54 | 515.6 | 633.1
0.48 | 0.011 | 109.62 | 519.73 | 639.8
0.49 | 0.011351 | 110.78 | 523.61 | 646.1
0.5 | 0.011793 | 111.88 | 527.42 | 652.3
0.51 | 0.01222 | 113.09 | 530.96 | 658.2
0.52 | 0.012662 | 114.16 | 534.59 | 664
0.53 | 0.013181 | 115.38 | 538.02 | 669.2
0.54 | 0.013684 | 116.61 | 541.35 | 674
0.55 | 0.014229 | 117.75 | 544.59 | 678.8
0.56 | 0.014725 | 119.08 | 547.64 | 683.4
0.57 | 0.015347 | 120.08 | 550.73 | 687.5
0.58 | 0.015941 | 121.46 | 553.69 | 691.6
0.59 | 0.016568 | 122.6 | 556.56 | 695.2
0.6 | 0.01721 | 123.88 | 559.33 | 699
0.61 | 0.017869 | 125.17 | 562 | 702
0.62 | 0.01851 | 126.37 | 564.63 | 705
0.63 | 0.019178 | 127.65 | 567.17 | 708
0.64 | 0.019962 | 128.97 | 569.63 | 710.8
0.65 | 0.02075 | 130.26 | 571.9 | 713.2
0.66 | 0.021438 | 131.48 | 573.9 | 715.5
0.67 | 0.022185 | 132.82 | 576.2 | 717.4
0.68 | 0.023032 | 134.06 | 578.4 | 719.4
0.69 | 0.023817 | 135.38 | 580.2 | 721.3
0.7 | 0.024666 | 136.65 | 582.2 | 722.8
0.71 | 0.025532 | 137.76 | 584.4 | 724.2
0.72 | 0.026377 | 139.19 | 585.8 | 725.5
0.73 | 0.027372 | 140.52 | 587.8 | 726.7
0.74 | 0.028197 | 141.83 | 589.4 | 728.1
0.75 | 0.029211 | 143.27 | 591 | 729
0.76 | 0.030121 | 144.38 | 592.8 | 729.9
0.77 | 0.031095 | 145.85 | 594.2 | 730.9
0.78 | 0.032075 | 147.13 | 595.8 | 731.5
0.79 | 0.033116 | 148.51 | 597 | 732.3
0.8 | 0.034028 | 149.85 | 598.3 | 733.1
0.81 | 0.035104 | 151.16 | 599.9 | 734.1
0.82 | 0.036167 | 152.59 | 601.1 | 734.5
0.83 | 0.037391 | 153.87 | 602.3 | 734.9
0.84 | 0.038497 | 155.37 | 603.8 | 735.1
0.85 | 0.039406 | 156.59 | 604.7 | 735.6
0.86 | 0.040735 | 158.07 | 605.9 | 736.3
0.87 | 0.04191 | 159.51 | 607.1 | 736.7
0.88 | 0.043176 | 160.91 | 608.3 | 737.3
0.89 | 0.044282 | 162.49 | 609.5 | 737.7
0.9 | 0.045573 | 163.73 | 610.6 | 738.1
0.91 | 0.046766 | 165.29 | 611.4 | 738.3
0.92 | 0.047988 | 166.82 | 612.6 | 738.4
0.93 | 0.049296 | 168.26 | 613.8 | 738.9
0.94 | 0.050908 | 169.82 | 614.8 | 739.1
0.95 | 0.052203 | 171.14 | 615.9 | 739.5
0.96 | 0.053262 | 172.72 | 617 | 739.7
0.97 | 0.054685 | 174.21 | 618.1 | 739.9
0.98 | 0.056121 | 175.71 | 619 | 740.3
0.99 | 0.0574 | 177.08 | 619.9 | 740.9
1 | 0.05893 | 178.64 | 621.1 | 741.1