## I-V Characteristic (mA-mm)
VDS (V) | VGS = -0.300 V | VGS = 0.100 V | VGS = 0.500 V | VGS = 0.900 V
0 | -2.4125e-05 | -0.5784 | -1.0099 | -5.281
0.01 | 0.0007662 | 7.649 | 15.867 | 12.951
0.02 | 0.0013488 | 15.219 | 32.635 | 31.043
0.03 | 0.001793 | 22.195 | 49.141 | 48.902
0.04 | 0.0021305 | 28.696 | 65.98 | 67.16
0.05 | 0.0024011 | 34.611 | 82.5 | 85.05
0.06 | 0.0026092 | 39.852 | 98.95 | 102.94
0.07 | 0.0027981 | 44.634 | 115.17 | 120.7
0.08 | 0.002953 | 48.87 | 131.1 | 138.11
0.09 | 0.0030977 | 52.661 | 146.91 | 155.4
0.1 | 0.0032311 | 55.981 | 162.26 | 172.42
0.11 | 0.003362 | 58.92 | 178.16 | 190.04
0.12 | 0.0034957 | 61.52 | 193.18 | 206.77
0.13 | 0.0036085 | 63.98 | 207.97 | 223.32
0.14 | 0.0037402 | 66.08 | 222.58 | 239.97
0.15 | 0.0038647 | 67.98 | 237.16 | 256.34
0.16 | 0.0039848 | 69.77 | 251.17 | 272.35
0.17 | 0.0041272 | 71.31 | 264.85 | 288.2
0.18 | 0.0042595 | 72.77 | 278.24 | 303.77
0.19 | 0.0044055 | 74.13 | 291.45 | 319.36
0.2 | 0.0045383 | 75.44 | 304.26 | 334.66
0.21 | 0.0046872 | 76.62 | 316.58 | 349.45
0.22 | 0.0048337 | 77.92 | 328.67 | 364.14
0.23 | 0.0049783 | 79.16 | 340.28 | 378.59
0.24 | 0.00514 | 80.47 | 351.5 | 392.55
0.25 | 0.0052941 | 81.92 | 362.63 | 406.74
0.26 | 0.0054494 | 83.22 | 373.01 | 420.17
0.27 | 0.0056279 | 84.8 | 383.09 | 433.43
0.28 | 0.005649 | 86.21 | 392.9 | 446.53
0.29 | 0.005841 | 87.57 | 402.27 | 459.16
0.3 | 0.006022 | 88.97 | 411.27 | 471.67
0.31 | 0.006238 | 90.09 | 419.97 | 483.81
0.32 | 0.006445 | 91.36 | 428.24 | 495.58
0.33 | 0.006657 | 92.58 | 436.28 | 507.2
0.34 | 0.006831 | 93.8 | 443.83 | 518.4
0.35 | 0.007078 | 94.96 | 451.07 | 529.24
0.36 | 0.007293 | 96.09 | 458.12 | 539.94
0.37 | 0.007531 | 97.19 | 464.71 | 550.18
0.38 | 0.007743 | 98.27 | 470.94 | 560
0.39 | 0.007999 | 99.42 | 476.99 | 569.74
0.4 | 0.008244 | 100.44 | 482.81 | 578.9
0.41 | 0.008506 | 101.66 | 488.29 | 587.8
0.42 | 0.00879 | 102.7 | 493.48 | 596.2
0.43 | 0.009066 | 103.81 | 498.46 | 604.6
0.44 | 0.009365 | 105.07 | 503.3 | 613
0.45 | 0.009646 | 105.99 | 507.9 | 620.4
0.46 | 0.009968 | 107.15 | 512.23 | 627.7
0.47 | 0.010333 | 108.29 | 516.51 | 634.8
0.48 | 0.010712 | 109.41 | 520.59 | 641.3
0.49 | 0.011083 | 110.6 | 524.52 | 647.9
0.5 | 0.011524 | 111.64 | 528.28 | 654.1
0.51 | 0.01193 | 112.88 | 531.93 | 659.7
0.52 | 0.012347 | 114.04 | 535.53 | 665.3
0.53 | 0.012869 | 115.24 | 538.93 | 670.6
0.54 | 0.013366 | 116.31 | 542.28 | 675.6
0.55 | 0.013912 | 117.62 | 545.52 | 680.4
0.56 | 0.014421 | 118.81 | 548.71 | 685
0.57 | 0.014975 | 120.09 | 551.84 | 689.2
0.58 | 0.015584 | 121.34 | 554.7 | 693.2
0.59 | 0.016159 | 122.43 | 557.6 | 697.1
0.6 | 0.016763 | 123.75 | 560.43 | 700.5
0.61 | 0.017428 | 125.06 | 563.15 | 703.8
0.62 | 0.018072 | 126.25 | 565.81 | 707.2
0.63 | 0.018732 | 127.65 | 568.27 | 709.9
0.64 | 0.0195 | 128.74 | 570.7 | 712.5
0.65 | 0.020223 | 130.16 | 572.8 | 715.3
0.66 | 0.020978 | 131.44 | 575.1 | 717.2
0.67 | 0.021711 | 132.74 | 577.6 | 719.3
0.68 | 0.022426 | 133.97 | 579.4 | 721.4
0.69 | 0.023255 | 135.28 | 581.4 | 722.9
0.7 | 0.024031 | 136.53 | 583.6 | 724.5
0.71 | 0.024874 | 137.87 | 585.4 | 726.1
0.72 | 0.025728 | 139.16 | 587.4 | 727.4
0.73 | 0.026704 | 140.36 | 588.7 | 728.7
0.74 | 0.027496 | 141.7 | 590.6 | 729.9
0.75 | 0.028452 | 143.12 | 592.6 | 730.9
0.76 | 0.029345 | 144.46 | 594 | 731.9
0.77 | 0.030311 | 145.87 | 595.6 | 732.9
0.78 | 0.031135 | 147.07 | 597.2 | 733.5
0.79 | 0.032265 | 148.45 | 598.2 | 734.3
0.8 | 0.033284 | 149.82 | 599.8 | 734.9
0.81 | 0.034242 | 151.28 | 601.2 | 735.7
0.82 | 0.035253 | 152.54 | 602.6 | 736.3
0.83 | 0.036363 | 153.95 | 603.6 | 736.7
0.84 | 0.037482 | 155.37 | 604.7 | 737.3
0.85 | 0.038425 | 156.71 | 606.3 | 737.7
0.86 | 0.039725 | 158.21 | 607.4 | 738.3
0.87 | 0.040783 | 159.49 | 608.6 | 738.6
0.88 | 0.042041 | 161.02 | 609.5 | 738.8
0.89 | 0.04311 | 162.43 | 610.7 | 739.4
0.9 | 0.044415 | 163.91 | 611.8 | 739.7
0.91 | 0.045558 | 165.46 | 613 | 739.9
0.92 | 0.04673 | 166.73 | 614 | 740.3
0.93 | 0.048077 | 168.36 | 615 | 740.9
0.94 | 0.049303 | 169.79 | 616.3 | 741.1
0.95 | 0.050718 | 171.25 | 617.3 | 741.1
0.96 | 0.051966 | 172.82 | 618 | 741.5
0.97 | 0.053434 | 174.19 | 619.5 | 741.8
0.98 | 0.054675 | 175.76 | 620.2 | 741.9
0.99 | 0.0561 | 177.28 | 621.4 | 742.5
1 | 0.05712 | 178.75 | 622.4 | 742.5