## I-V Characteristic (mA-mm)
VDS (V) | VGS = -0.300 V | VGS = 0.100 V | VGS = 0.500 V | VGS = 0.900 V
0 | -1.7965e-05 | -0.5803 | -1.0127 | -5.472
0.01 | 0.0007654 | 7.647 | 15.867 | 12.755
0.02 | 0.0013415 | 15.25 | 32.652 | 30.947
0.03 | 0.0017767 | 22.219 | 49.377 | 49.038
0.04 | 0.0021132 | 28.722 | 66.18 | 67.27
0.05 | 0.002376 | 34.635 | 82.59 | 85.11
0.06 | 0.0025967 | 39.929 | 99.12 | 103.04
0.07 | 0.0027767 | 44.666 | 115.21 | 120.64
0.08 | 0.0029356 | 48.91 | 131.28 | 138.37
0.09 | 0.0030815 | 52.704 | 147.17 | 155.71
0.1 | 0.0032068 | 56.024 | 162.83 | 172.92
0.11 | 0.0033474 | 59.01 | 178.32 | 190.26
0.12 | 0.0034748 | 61.57 | 193.6 | 207.23
0.13 | 0.0036067 | 63.97 | 208.35 | 223.78
0.14 | 0.003728 | 66.16 | 222.95 | 240.31
0.15 | 0.0038502 | 67.99 | 237.72 | 257.16
0.16 | 0.0039854 | 69.75 | 251.6 | 273.04
0.17 | 0.0041038 | 71.29 | 265.13 | 288.68
0.18 | 0.0042405 | 72.81 | 278.63 | 304.39
0.19 | 0.0043753 | 74.13 | 291.81 | 319.86
0.2 | 0.0045206 | 75.47 | 304.69 | 335.22
0.21 | 0.0046642 | 76.67 | 316.91 | 349.94
0.22 | 0.0048141 | 77.92 | 328.92 | 364.66
0.23 | 0.0049787 | 79.14 | 340.7 | 379.15
0.24 | 0.005126 | 80.53 | 351.77 | 393.11
0.25 | 0.0052826 | 81.94 | 362.76 | 407.07
0.26 | 0.0054461 | 83.21 | 373.28 | 420.68
0.27 | 0.0055834 | 84.78 | 383.31 | 433.9
0.28 | 0.005638 | 86.19 | 392.97 | 446.87
0.29 | 0.005831 | 87.58 | 402.52 | 459.84
0.3 | 0.006029 | 88.97 | 411.37 | 471.98
0.31 | 0.006208 | 90.12 | 420.01 | 484.11
0.32 | 0.006433 | 91.38 | 428.22 | 495.86
0.33 | 0.00665 | 92.64 | 436.23 | 507.49
0.34 | 0.00686 | 93.73 | 443.75 | 518.75
0.35 | 0.007059 | 94.92 | 450.9 | 529.34
0.36 | 0.007285 | 95.99 | 457.88 | 540.03
0.37 | 0.007523 | 97.15 | 464.55 | 550.28
0.38 | 0.007757 | 98.23 | 470.76 | 560.06
0.39 | 0.007998 | 99.41 | 476.69 | 569.56
0.4 | 0.008241 | 100.38 | 482.47 | 578.6
0.41 | 0.008516 | 101.62 | 487.98 | 587.8
0.42 | 0.008738 | 102.63 | 493.08 | 596.2
0.43 | 0.009036 | 103.81 | 498.07 | 604.2
0.44 | 0.009354 | 104.91 | 502.87 | 612.7
0.45 | 0.009666 | 105.91 | 507.45 | 619.9
0.46 | 0.009974 | 107.05 | 511.76 | 627.3
0.47 | 0.010306 | 108.26 | 515.97 | 634.1
0.48 | 0.010662 | 109.29 | 519.98 | 640.9
0.49 | 0.011033 | 110.56 | 523.99 | 647.1
0.5 | 0.01148 | 111.56 | 527.7 | 653.4
0.51 | 0.011903 | 112.78 | 531.34 | 658.9
0.52 | 0.012355 | 113.88 | 534.98 | 664.5
0.53 | 0.01279 | 115.16 | 538.36 | 669.7
0.54 | 0.013339 | 116.18 | 541.7 | 674.5
0.55 | 0.013874 | 117.43 | 544.95 | 679.2
0.56 | 0.014404 | 118.67 | 548.06 | 684
0.57 | 0.014935 | 119.95 | 551.11 | 688.2
0.58 | 0.015495 | 121.13 | 554.09 | 692
0.59 | 0.016123 | 122.22 | 556.93 | 696
0.6 | 0.016654 | 123.54 | 559.71 | 699.2
0.61 | 0.017376 | 124.76 | 562.43 | 702.6
0.62 | 0.018018 | 125.95 | 564.97 | 705.6
0.63 | 0.018715 | 127.37 | 567.5 | 708.4
0.64 | 0.019332 | 128.51 | 569.6 | 711.2
0.65 | 0.020079 | 129.92 | 572.1 | 713.3
0.66 | 0.020768 | 131.16 | 574.4 | 715.7
0.67 | 0.021577 | 132.44 | 576.6 | 718.1
0.68 | 0.0223 | 133.73 | 578.6 | 719.7
0.69 | 0.023093 | 134.95 | 580.6 | 721.7
0.7 | 0.023968 | 136.23 | 582.6 | 722.9
0.71 | 0.024599 | 137.59 | 584.8 | 724.5
0.72 | 0.025515 | 138.83 | 586.4 | 725.9
0.73 | 0.026452 | 140.05 | 588.2 | 727.1
0.74 | 0.027332 | 141.42 | 589.8 | 728.3
0.75 | 0.028163 | 142.74 | 591.4 | 729.1
0.76 | 0.02901 | 144.1 | 593 | 730.3
0.77 | 0.0301 | 145.47 | 594.3 | 731.3
0.78 | 0.030992 | 146.61 | 595.8 | 731.9
0.79 | 0.031923 | 148.01 | 597.6 | 732.9
0.8 | 0.032934 | 149.36 | 599 | 733.3
0.81 | 0.034018 | 150.81 | 600 | 734.1
0.82 | 0.034859 | 152.12 | 601.4 | 734.5
0.83 | 0.035986 | 153.48 | 602.6 | 735.1
0.84 | 0.037059 | 154.85 | 604 | 735.5
0.85 | 0.038335 | 156.26 | 605 | 736.1
0.86 | 0.039222 | 157.73 | 606.3 | 736.3
0.87 | 0.040462 | 159.04 | 607.4 | 736.7
0.88 | 0.041559 | 160.53 | 608.4 | 737.3
0.89 | 0.042546 | 161.92 | 609.9 | 737.7
0.9 | 0.043896 | 163.33 | 610.6 | 738.1
0.91 | 0.045111 | 164.97 | 611.9 | 738.3
0.92 | 0.046442 | 166.13 | 612.7 | 738.7
0.93 | 0.047401 | 167.73 | 614 | 739.1
0.94 | 0.048763 | 169.18 | 615 | 739.5
0.95 | 0.050013 | 170.7 | 616.3 | 739.7
0.96 | 0.051385 | 172.29 | 617 | 739.9
0.97 | 0.052617 | 173.57 | 618.1 | 739.9
0.98 | 0.054086 | 175.2 | 619.1 | 740.5
0.99 | 0.055425 | 176.68 | 620.2 | 740.7
1 | 0.056539 | 178.16 | 621.4 | 740.9