## I-V Characteristic (mA-mm)
VDS (V) | VGS = -0.300 V | VGS = 0.100 V | VGS = 0.500 V | VGS = 0.900 V
0 | -2.4454e-05 | -0.50766 | -1.1385 | -5.534
0.01 | 0.0008 | 7.644 | 15.957 | 12.879
0.02 | 0.0014048 | 15.406 | 32.532 | 30.851
0.03 | 0.0018588 | 22.436 | 49.172 | 48.818
0.04 | 0.0022143 | 28.965 | 65.94 | 66.92
0.05 | 0.002485 | 34.883 | 82.34 | 84.81
0.06 | 0.0027195 | 40.234 | 98.64 | 102.58
0.07 | 0.0028983 | 45.146 | 114.86 | 120.32
0.08 | 0.003069 | 49.413 | 131 | 137.83
0.09 | 0.0032147 | 53.241 | 146.61 | 155.22
0.1 | 0.0033397 | 56.642 | 162.19 | 172.3
0.11 | 0.0034861 | 59.6 | 177.79 | 189.45
0.12 | 0.0036207 | 62.28 | 193.05 | 206.59
0.13 | 0.0037486 | 64.72 | 207.73 | 223.14
0.14 | 0.0038757 | 66.84 | 222.4 | 239.53
0.15 | 0.0040094 | 68.78 | 236.88 | 255.94
0.16 | 0.0041491 | 70.53 | 250.7 | 271.91
0.17 | 0.0042716 | 72.06 | 264.7 | 287.98
0.18 | 0.0044141 | 73.58 | 277.97 | 303.31
0.19 | 0.0045571 | 74.93 | 291.1 | 318.91
0.2 | 0.0046912 | 76.16 | 303.81 | 334.14
0.21 | 0.0048534 | 77.5 | 316.15 | 348.77
0.22 | 0.0050103 | 78.72 | 328.3 | 363.63
0.23 | 0.0051717 | 79.89 | 339.88 | 378.12
0.24 | 0.0053254 | 81.31 | 351.14 | 392.14
0.25 | 0.005486 | 82.62 | 362.08 | 405.9
0.26 | 0.0056554 | 84.03 | 372.53 | 419.72
0.27 | 0.005664 | 85.61 | 382.7 | 432.99
0.28 | 0.005872 | 86.87 | 392.5 | 445.87
0.29 | 0.006073 | 88.33 | 401.8 | 458.6
0.3 | 0.006297 | 89.61 | 410.74 | 471.02
0.31 | 0.006471 | 90.92 | 419.55 | 483.33
0.32 | 0.006684 | 92.14 | 427.81 | 494.92
0.33 | 0.0069 | 93.33 | 435.75 | 506.56
0.34 | 0.007108 | 94.5 | 443.31 | 517.8
0.35 | 0.007336 | 95.61 | 450.54 | 528.44
0.36 | 0.007567 | 96.87 | 457.63 | 539.22
0.37 | 0.0078 | 97.88 | 464.19 | 549.37
0.38 | 0.008009 | 99.03 | 470.47 | 559.36
0.39 | 0.008287 | 100.18 | 476.54 | 568.9
0.4 | 0.008556 | 101.3 | 482.36 | 577.8
0.41 | 0.008815 | 102.56 | 487.82 | 587
0.42 | 0.009078 | 103.42 | 493.03 | 595.8
0.43 | 0.009368 | 104.62 | 498.04 | 604.2
0.44 | 0.009676 | 105.77 | 502.89 | 612
0.45 | 0.009991 | 106.77 | 507.42 | 619.6
0.46 | 0.010332 | 108.01 | 511.81 | 626.8
0.47 | 0.010682 | 109.06 | 516.08 | 633.9
0.48 | 0.011061 | 110.25 | 520.22 | 640.5
0.49 | 0.011428 | 111.42 | 524.11 | 646.9
0.5 | 0.011849 | 112.6 | 527.9 | 653.3
0.51 | 0.012295 | 113.58 | 531.63 | 658.9
0.52 | 0.012769 | 114.81 | 535.28 | 664.5
0.53 | 0.013246 | 116.03 | 538.68 | 669.7
0.54 | 0.0138 | 117.21 | 542.08 | 674.8
0.55 | 0.01436 | 118.48 | 545.25 | 679.5
0.56 | 0.014838 | 119.55 | 548.53 | 684.2
0.57 | 0.015448 | 120.82 | 551.58 | 688.2
0.58 | 0.016049 | 122.14 | 554.57 | 692.3
0.59 | 0.016686 | 123.24 | 557.42 | 696.2
0.6 | 0.017274 | 124.63 | 560.28 | 699.8
0.61 | 0.017998 | 125.76 | 563.02 | 703.2
0.62 | 0.01859 | 127.13 | 565.65 | 706
0.63 | 0.019288 | 128.35 | 568.15 | 709.1
0.64 | 0.0201 | 129.73 | 570.6 | 711.6
0.65 | 0.020771 | 130.83 | 572.8 | 714.1
0.66 | 0.021623 | 132.24 | 575 | 716.4
0.67 | 0.022372 | 133.53 | 577.6 | 718.7
0.68 | 0.023253 | 134.81 | 579.6 | 720.4
0.69 | 0.02401 | 136.15 | 581.4 | 722.2
0.7 | 0.024887 | 137.33 | 583.4 | 723.6
0.71 | 0.025691 | 138.72 | 585.3 | 725.3
0.72 | 0.026537 | 140.07 | 587.2 | 726.7
0.73 | 0.027448 | 141.36 | 589.2 | 727.9
0.74 | 0.028297 | 142.76 | 590.8 | 729
0.75 | 0.029347 | 143.9 | 592.2 | 729.9
0.76 | 0.030305 | 145.38 | 594.2 | 730.9
0.77 | 0.031246 | 146.66 | 595.6 | 731.6
0.78 | 0.032161 | 148.09 | 597.2 | 732.4
0.79 | 0.033275 | 149.35 | 598.3 | 733.3
0.8 | 0.034384 | 150.7 | 599.6 | 733.9
0.81 | 0.035387 | 152.09 | 601.1 | 734.5
0.82 | 0.036389 | 153.49 | 602.6 | 735.1
0.83 | 0.037542 | 154.88 | 603.7 | 735.9
0.84 | 0.03868 | 156.13 | 605.1 | 736.3
0.85 | 0.039732 | 157.55 | 606 | 736.7
0.86 | 0.040982 | 159.05 | 607.3 | 737.3
0.87 | 0.042211 | 160.48 | 608.4 | 737.9
0.88 | 0.043454 | 161.98 | 609.5 | 737.9
0.89 | 0.044422 | 163.21 | 610.7 | 738.3
0.9 | 0.045766 | 164.77 | 611.8 | 738.7
0.91 | 0.047136 | 166.25 | 613.1 | 739.3
0.92 | 0.04852 | 167.69 | 614 | 739.3
0.93 | 0.049627 | 169.2 | 615 | 739.8
0.94 | 0.050905 | 170.6 | 616.1 | 739.9
0.95 | 0.052299 | 172.12 | 617.1 | 740.2
0.96 | 0.053527 | 173.59 | 618.3 | 740.5
0.97 | 0.055343 | 175.07 | 619.4 | 740.7
0.98 | 0.056676 | 176.44 | 620.2 | 741.1
0.99 | 0.05758 | 178.03 | 621.3 | 741.1
1 | 0.05936 | 179.54 | 622.2 | 741.5