## I-V Characteristic (mA-mm)
VDS (V) | VGS = -0.300 V | VGS = 0.100 V | VGS = 0.500 V | VGS = 0.900 V
0 | -2.4277e-05 | -0.5163 | -1.0787 | -5.573
0.01 | 0.000798 | 7.67 | 16.059 | 13.137
0.02 | 0.0014056 | 15.274 | 32.596 | 30.96
0.03 | 0.0018589 | 22.391 | 49.246 | 48.974
0.04 | 0.002211 | 28.887 | 66.08 | 67.22
0.05 | 0.0024833 | 34.791 | 82.34 | 84.91
0.06 | 0.002713 | 40.163 | 98.79 | 102.83
0.07 | 0.0028974 | 44.999 | 115.01 | 120.46
0.08 | 0.0030704 | 49.261 | 131.1 | 138.13
0.09 | 0.0032149 | 53.105 | 146.75 | 155.32
0.1 | 0.0033637 | 56.504 | 162.46 | 172.64
0.11 | 0.0034944 | 59.42 | 177.89 | 189.82
0.12 | 0.0036178 | 62.05 | 193.08 | 206.61
0.13 | 0.0037613 | 64.51 | 208.05 | 223.44
0.14 | 0.0038829 | 66.58 | 222.62 | 239.9
0.15 | 0.0040235 | 68.56 | 236.88 | 256.16
0.16 | 0.0041532 | 70.25 | 250.98 | 272.29
0.17 | 0.0042954 | 71.88 | 264.99 | 288.42
0.18 | 0.004432 | 73.38 | 278.2 | 303.79
0.19 | 0.0045715 | 74.67 | 291.28 | 319.26
0.2 | 0.0047183 | 76 | 304.07 | 334.53
0.21 | 0.0048648 | 77.23 | 316.35 | 349.25
0.22 | 0.0050091 | 78.45 | 328.46 | 364.04
0.23 | 0.005177 | 79.77 | 340.16 | 378.43
0.24 | 0.0053487 | 80.96 | 351.41 | 392.59
0.25 | 0.005526 | 82.36 | 362.23 | 406.39
0.26 | 0.0056793 | 83.75 | 372.69 | 419.81
0.27 | 0.005722 | 85.27 | 382.96 | 433.37
0.28 | 0.005914 | 86.62 | 392.6 | 446.3
0.29 | 0.006121 | 88.02 | 401.87 | 458.83
0.3 | 0.006294 | 89.34 | 410.89 | 471.26
0.31 | 0.006511 | 90.6 | 419.72 | 483.73
0.32 | 0.006726 | 91.88 | 427.81 | 495.33
0.33 | 0.006922 | 92.92 | 435.83 | 506.83
0.34 | 0.007159 | 94.28 | 443.4 | 518.04
0.35 | 0.007393 | 95.35 | 450.62 | 528.86
0.36 | 0.00762 | 96.54 | 457.66 | 539.64
0.37 | 0.007825 | 97.75 | 464.17 | 549.61
0.38 | 0.008081 | 98.72 | 470.48 | 559.53
0.39 | 0.008318 | 99.89 | 476.55 | 569.2
0.4 | 0.008579 | 100.99 | 482.29 | 578.2
0.41 | 0.008829 | 102.11 | 487.71 | 587.4
0.42 | 0.009135 | 103.19 | 492.93 | 595.8
0.43 | 0.009422 | 104.27 | 497.95 | 604.2
0.44 | 0.009705 | 105.37 | 502.79 | 612.2
0.45 | 0.010046 | 106.51 | 507.31 | 619.8
0.46 | 0.010378 | 107.67 | 511.67 | 626.9
0.47 | 0.010758 | 108.66 | 515.97 | 634
0.48 | 0.011081 | 109.86 | 520.02 | 640.6
0.49 | 0.011486 | 111.02 | 523.95 | 646.9
0.5 | 0.011909 | 112.1 | 527.74 | 653.2
0.51 | 0.012331 | 113.41 | 531.46 | 658.9
0.52 | 0.012814 | 114.37 | 535.09 | 664.5
0.53 | 0.013326 | 115.71 | 538.46 | 669.7
0.54 | 0.013863 | 116.89 | 541.88 | 674.5
0.55 | 0.014322 | 117.99 | 545.03 | 679.2
0.56 | 0.014935 | 119.27 | 548.3 | 684
0.57 | 0.015516 | 120.44 | 551.34 | 688.2
0.58 | 0.01614 | 121.72 | 554.32 | 692
0.59 | 0.016657 | 122.94 | 557.18 | 696
0.6 | 0.017339 | 124.2 | 559.98 | 699.6
0.61 | 0.018023 | 125.32 | 562.75 | 702.8
0.62 | 0.018688 | 126.72 | 565.38 | 705.7
0.63 | 0.019438 | 127.93 | 567.9 | 708.7
0.64 | 0.020174 | 129.25 | 570.1 | 711.2
0.65 | 0.02092 | 130.62 | 572.5 | 713.7
0.66 | 0.021539 | 131.6 | 574.8 | 716
0.67 | 0.022444 | 133.08 | 577 | 718.1
0.68 | 0.02325 | 134.37 | 579 | 720
0.69 | 0.02411 | 135.61 | 581.2 | 721.9
0.7 | 0.024966 | 137.03 | 583.2 | 723.3
0.71 | 0.025771 | 138.13 | 585 | 724.9
0.72 | 0.026706 | 139.6 | 586.6 | 725.9
0.73 | 0.027445 | 140.88 | 588.6 | 727.3
0.74 | 0.028528 | 142.16 | 590.2 | 728.3
0.75 | 0.029483 | 143.46 | 592 | 729.1
0.76 | 0.030469 | 144.78 | 593.4 | 730.3
0.77 | 0.031355 | 146.15 | 595 | 731.3
0.78 | 0.032444 | 147.45 | 596.5 | 731.9
0.79 | 0.033325 | 148.79 | 597.8 | 732.9
0.8 | 0.034421 | 149.99 | 599.2 | 733.5
0.81 | 0.035506 | 151.36 | 600.7 | 734.1
0.82 | 0.036605 | 152.82 | 602 | 734.9
0.83 | 0.037782 | 154.18 | 603 | 735.1
0.84 | 0.038683 | 155.69 | 604.3 | 735.7
0.85 | 0.04001 | 156.95 | 605.6 | 735.9
0.86 | 0.041152 | 158.31 | 606.9 | 736.5
0.87 | 0.042565 | 159.84 | 607.9 | 737
0.88 | 0.043493 | 161.28 | 609 | 737.3
0.89 | 0.044732 | 162.66 | 610.3 | 737.7
0.9 | 0.046089 | 164.11 | 611.1 | 738.1
0.91 | 0.047319 | 165.57 | 612.4 | 738.3
0.92 | 0.048606 | 166.99 | 613.5 | 738.7
0.93 | 0.049852 | 168.44 | 614.3 | 739.3
0.94 | 0.051166 | 169.82 | 615.5 | 739.3
0.95 | 0.052506 | 171.39 | 616.4 | 739.5
0.96 | 0.053917 | 172.86 | 617.4 | 739.9
0.97 | 0.055147 | 174.39 | 618.6 | 740.2
0.98 | 0.056886 | 175.97 | 619.7 | 740.5
0.99 | 0.05812 | 177.22 | 620.3 | 740.9
1 | 0.0596 | 178.8 | 621.8 | 741.1