## I-V Characteristic (mA-mm)
VDS (V) | VGS = -0.300 V | VGS = 0.100 V | VGS = 0.500 V | VGS = 0.900 V
0 | -2.9154e-05 | -0.5063 | -1.0802 | -5.428
0.01 | 0.0008177 | 7.71 | 15.855 | 12.809
0.02 | 0.0014488 | 15.384 | 32.586 | 30.935
0.03 | 0.0019166 | 22.55 | 49.561 | 49.146
0.04 | 0.0022816 | 29.149 | 66.04 | 67.22
0.05 | 0.0025618 | 35.088 | 82.72 | 84.94
0.06 | 0.0028026 | 40.506 | 99 | 102.86
0.07 | 0.0029938 | 45.41 | 115.24 | 120.72
0.08 | 0.0031723 | 49.731 | 131.18 | 138.03
0.09 | 0.0033239 | 53.608 | 146.93 | 155.4
0.1 | 0.0034678 | 56.98 | 162.89 | 172.96
0.11 | 0.0036115 | 60.06 | 178.16 | 190.02
0.12 | 0.0037373 | 62.85 | 193.37 | 206.81
0.13 | 0.0038754 | 65.26 | 208.33 | 223.58
0.14 | 0.0040072 | 67.38 | 222.84 | 239.99
0.15 | 0.0041435 | 69.41 | 237.42 | 256.7
0.16 | 0.0042952 | 71.06 | 251.38 | 272.49
0.17 | 0.0044285 | 72.7 | 265.12 | 288.42
0.18 | 0.0045851 | 74.18 | 278.46 | 304.06
0.19 | 0.0047206 | 75.55 | 291.89 | 319.31
0.2 | 0.0048726 | 76.85 | 304.65 | 334.83
0.21 | 0.0050262 | 78.17 | 316.95 | 349.65
0.22 | 0.0051665 | 79.47 | 328.93 | 364.26
0.23 | 0.0053549 | 80.73 | 340.79 | 378.75
0.24 | 0.0055063 | 82.08 | 352.2 | 393.01
0.25 | 0.005677 | 83.4 | 362.94 | 406.82
0.26 | 0.00571 | 84.95 | 373.49 | 420.32
0.27 | 0.0059 | 86.41 | 383.8 | 433.73
0.28 | 0.006103 | 87.89 | 393.38 | 446.76
0.29 | 0.006301 | 89.34 | 402.87 | 459.59
0.3 | 0.006506 | 90.49 | 411.89 | 471.9
0.31 | 0.006722 | 91.86 | 420.66 | 484.16
0.32 | 0.006939 | 93.12 | 428.84 | 495.91
0.33 | 0.007129 | 94.32 | 436.92 | 507.29
0.34 | 0.007387 | 95.53 | 444.61 | 518.78
0.35 | 0.007615 | 96.65 | 451.86 | 529.6
0.36 | 0.007874 | 97.84 | 458.79 | 540.2
0.37 | 0.008082 | 98.99 | 465.51 | 550.45
0.38 | 0.008336 | 100.13 | 471.88 | 560.33
0.39 | 0.008593 | 101.12 | 477.89 | 570
0.4 | 0.008837 | 102.31 | 483.68 | 579.2
0.41 | 0.009135 | 103.5 | 489.22 | 588.2
0.42 | 0.009449 | 104.63 | 494.5 | 596.8
0.43 | 0.009751 | 105.77 | 499.5 | 605
0.44 | 0.010035 | 106.67 | 504.29 | 613.2
0.45 | 0.01039 | 107.89 | 508.93 | 620.8
0.46 | 0.010744 | 109.02 | 513.33 | 627.7
0.47 | 0.011126 | 110.17 | 517.6 | 635.1
0.48 | 0.011479 | 111.4 | 521.71 | 641.9
0.49 | 0.011908 | 112.4 | 525.66 | 648.1
0.5 | 0.012339 | 113.65 | 529.5 | 654.6
0.51 | 0.01277 | 114.81 | 533.19 | 660.1
0.52 | 0.013316 | 116.02 | 536.75 | 665.7
0.53 | 0.013781 | 117.19 | 540.21 | 671
0.54 | 0.014351 | 118.35 | 543.58 | 676
0.55 | 0.014869 | 119.62 | 546.86 | 680.8
0.56 | 0.015501 | 120.83 | 550.11 | 685.2
0.57 | 0.016066 | 122.03 | 553.01 | 689.8
0.58 | 0.016746 | 123.15 | 556.09 | 693.6
0.59 | 0.017387 | 124.5 | 558.97 | 697.8
0.6 | 0.018068 | 125.77 | 561.79 | 701
0.61 | 0.018789 | 127.07 | 564.56 | 704.2
0.62 | 0.019386 | 128.41 | 567.15 | 707.5
0.63 | 0.020112 | 129.46 | 569.75 | 710.1
0.64 | 0.020955 | 130.84 | 572 | 712.9
0.65 | 0.021818 | 132.12 | 574.3 | 715.7
0.66 | 0.022519 | 133.45 | 576.6 | 717.6
0.67 | 0.023348 | 134.81 | 578.6 | 719.7
0.68 | 0.024173 | 136.01 | 581.2 | 721.6
0.69 | 0.025074 | 137.35 | 583 | 723.6
0.7 | 0.025878 | 138.67 | 585 | 725.1
0.71 | 0.026823 | 139.97 | 587 | 726.3
0.72 | 0.027759 | 141.18 | 588.8 | 727.9
0.73 | 0.028633 | 142.5 | 590.2 | 729
0.74 | 0.029568 | 143.85 | 592.2 | 730.1
0.75 | 0.030682 | 145.18 | 594 | 731.3
0.76 | 0.031771 | 146.61 | 595.6 | 732
0.77 | 0.032502 | 147.74 | 597 | 733.1
0.78 | 0.033705 | 149.22 | 598.2 | 733.7
0.79 | 0.034662 | 150.62 | 599.8 | 734.9
0.8 | 0.035737 | 151.92 | 601.2 | 735.1
0.81 | 0.03698 | 153.36 | 602.6 | 736.1
0.82 | 0.038067 | 154.64 | 603.8 | 736.3
0.83 | 0.039341 | 156.07 | 605.2 | 736.7
0.84 | 0.040375 | 157.43 | 606.4 | 737.7
0.85 | 0.041668 | 158.85 | 607.6 | 738.1
0.86 | 0.042822 | 160.07 | 608.7 | 738.3
0.87 | 0.044068 | 161.71 | 609.8 | 738.7
0.88 | 0.045324 | 163.09 | 611 | 739.3
0.89 | 0.046709 | 164.61 | 612.2 | 739.7
0.9 | 0.047942 | 166.06 | 613.5 | 739.9
0.91 | 0.049145 | 167.3 | 614.2 | 740.5
0.92 | 0.050739 | 168.94 | 615.2 | 740.7
0.93 | 0.052111 | 170.4 | 616.6 | 740.7
0.94 | 0.053471 | 171.92 | 617.5 | 741.1
0.95 | 0.054666 | 173.43 | 618.6 | 741.2
0.96 | 0.056203 | 174.71 | 619.7 | 741.5
0.97 | 0.05735 | 176.31 | 620.6 | 741.9
0.98 | 0.05904 | 177.89 | 621.6 | 742
0.99 | 0.06077 | 179.35 | 622.6 | 742.5
1 | 0.06217 | 180.74 | 623.5 | 742.7