## I-V Characteristic (mA-mm)
VDS (V) | VGS = -0.300 V | VGS = 0.100 V | VGS = 0.500 V | VGS = 0.900 V
0 | -3.1576e-05 | -0.5582 | -0.8198 | -5.102
0.01 | 0.0008299 | 7.8 | 15.836 | 12.903
0.02 | 0.0014492 | 15.4 | 32.643 | 31.048
0.03 | 0.0019152 | 22.496 | 49.38 | 49.207
0.04 | 0.0022834 | 29.069 | 66.1 | 67.28
0.05 | 0.0025624 | 34.956 | 82.74 | 85.33
0.06 | 0.0028009 | 40.421 | 99.04 | 102.87
0.07 | 0.0030003 | 45.266 | 115.33 | 120.96
0.08 | 0.0031607 | 49.553 | 131.35 | 138.3
0.09 | 0.003322 | 53.425 | 147.27 | 155.7
0.1 | 0.0034655 | 56.847 | 162.75 | 172.83
0.11 | 0.0036078 | 59.81 | 178.56 | 190.28
0.12 | 0.0037488 | 62.57 | 193.6 | 207.27
0.13 | 0.0038807 | 64.96 | 208.45 | 223.82
0.14 | 0.0040212 | 67.14 | 223.04 | 240.24
0.15 | 0.0041485 | 69.07 | 237.46 | 256.82
0.16 | 0.0042856 | 70.85 | 251.79 | 273.11
0.17 | 0.0044192 | 72.45 | 265.3 | 288.75
0.18 | 0.0045597 | 73.89 | 278.68 | 304.37
0.19 | 0.0047286 | 75.34 | 292 | 319.98
0.2 | 0.0048741 | 76.64 | 304.61 | 334.87
0.21 | 0.0050394 | 77.92 | 317.12 | 350.15
0.22 | 0.0051909 | 79.06 | 329.18 | 364.7
0.23 | 0.0053557 | 80.41 | 340.84 | 379.1
0.24 | 0.0055249 | 81.78 | 352.02 | 393.22
0.25 | 0.0056694 | 83.19 | 363.05 | 407.1
0.26 | 0.005715 | 84.71 | 373.54 | 420.72
0.27 | 0.005925 | 86 | 383.68 | 433.91
0.28 | 0.006122 | 87.54 | 393.29 | 446.92
0.29 | 0.006305 | 88.89 | 402.77 | 459.68
0.3 | 0.006526 | 90.22 | 411.85 | 472.21
0.31 | 0.006741 | 91.48 | 420.39 | 484.22
0.32 | 0.006959 | 92.77 | 428.62 | 496
0.33 | 0.00718 | 93.94 | 436.69 | 507.62
0.34 | 0.007403 | 95.19 | 444.18 | 518.6
0.35 | 0.007632 | 96.29 | 451.42 | 529.66
0.36 | 0.007815 | 97.38 | 458.41 | 540.2
0.37 | 0.008093 | 98.61 | 465.03 | 550.43
0.38 | 0.00835 | 99.79 | 471.32 | 560.28
0.39 | 0.008624 | 100.8 | 477.23 | 569.65
0.4 | 0.008869 | 102.08 | 483.06 | 579
0.41 | 0.009173 | 103.02 | 488.58 | 588
0.42 | 0.009449 | 104.18 | 493.77 | 596.5
0.43 | 0.009751 | 105.3 | 498.71 | 604.6
0.44 | 0.010081 | 106.47 | 503.54 | 612.6
0.45 | 0.01041 | 107.69 | 508.13 | 620.4
0.46 | 0.010759 | 108.69 | 512.56 | 627.3
0.47 | 0.01108 | 109.93 | 516.72 | 634.5
0.48 | 0.011524 | 110.93 | 520.87 | 641.5
0.49 | 0.011935 | 112.18 | 524.75 | 647.3
0.5 | 0.012387 | 113.22 | 528.63 | 653.7
0.51 | 0.012825 | 114.45 | 532.23 | 659.3
0.52 | 0.0133 | 115.63 | 535.88 | 665.1
0.53 | 0.013824 | 116.79 | 539.35 | 670.3
0.54 | 0.01436 | 118.01 | 542.67 | 675.4
0.55 | 0.014938 | 119.11 | 545.9 | 680.2
0.56 | 0.015527 | 120.39 | 549.1 | 684.4
0.57 | 0.016109 | 121.64 | 552.13 | 688.6
0.58 | 0.016685 | 122.86 | 555.08 | 693
0.59 | 0.017369 | 124.22 | 557.95 | 696.4
0.6 | 0.018068 | 125.29 | 560.79 | 700
0.61 | 0.018742 | 126.69 | 563.5 | 703.2
0.62 | 0.019434 | 127.85 | 566.23 | 706.4
0.63 | 0.020219 | 129.22 | 568.59 | 709.2
0.64 | 0.020983 | 130.46 | 571.1 | 711.8
0.65 | 0.021622 | 131.74 | 573.2 | 714.1
0.66 | 0.022484 | 132.97 | 575.7 | 716.7
0.67 | 0.023378 | 134.29 | 578 | 718.4
0.68 | 0.02425 | 135.64 | 580 | 720.5
0.69 | 0.02498 | 136.75 | 581.8 | 722.2
0.7 | 0.025862 | 138.15 | 584 | 723.9
0.71 | 0.026767 | 139.46 | 585.8 | 725.3
0.72 | 0.027727 | 140.78 | 587.8 | 726.5
0.73 | 0.028651 | 142.26 | 589.4 | 728.1
0.74 | 0.029604 | 143.33 | 591 | 728.7
0.75 | 0.030564 | 144.79 | 592.8 | 729.9
0.76 | 0.031544 | 146.16 | 594.4 | 730.9
0.77 | 0.032609 | 147.41 | 595.8 | 731.6
0.78 | 0.033701 | 148.81 | 597.6 | 732.4
0.79 | 0.034838 | 150.07 | 598.8 | 733.3
0.8 | 0.03578 | 151.48 | 600 | 734.1
0.81 | 0.036971 | 152.86 | 601.4 | 734.9
0.82 | 0.038 | 154.21 | 602.6 | 735.1
0.83 | 0.039227 | 155.56 | 604.2 | 735.7
0.84 | 0.040236 | 156.99 | 605.1 | 736.3
0.85 | 0.041612 | 158.45 | 606.4 | 736.7
0.86 | 0.042789 | 159.79 | 607.5 | 737.3
0.87 | 0.043866 | 161.3 | 608.8 | 737.7
0.88 | 0.04526 | 162.58 | 609.9 | 737.9
0.89 | 0.046474 | 164.11 | 610.9 | 738.3
0.9 | 0.04794 | 165.58 | 612 | 738.7
0.91 | 0.049057 | 166.95 | 613.3 | 738.9
0.92 | 0.050446 | 168.58 | 614.2 | 739.3
0.93 | 0.051825 | 169.92 | 615.1 | 739.5
0.94 | 0.053101 | 171.43 | 616.3 | 739.9
0.95 | 0.054529 | 172.93 | 617.2 | 740.3
0.96 | 0.055936 | 174.47 | 618.3 | 740.5
0.97 | 0.05752 | 175.83 | 619.4 | 740.7
0.98 | 0.05895 | 177.41 | 620.2 | 740.7
0.99 | 0.06049 | 178.88 | 621.4 | 741.1
1 | 0.06181 | 180.4 | 622.5 | 741.2