## I-V Characteristic (mA-mm)
VDS (V) | VGS = -0.300 V | VGS = 0.100 V | VGS = 0.500 V | VGS = 0.900 V
0 | -2.599e-05 | -0.51 | -1.0463 | -5.397
0.01 | 0.0007691 | 7.681 | 15.909 | 12.851
0.02 | 0.0013529 | 15.234 | 32.504 | 30.929
0.03 | 0.0017924 | 22.177 | 49.401 | 49.167
0.04 | 0.0021331 | 28.821 | 65.78 | 67.26
0.05 | 0.0023985 | 34.628 | 82.63 | 85.01
0.06 | 0.002606 | 39.913 | 98.88 | 102.86
0.07 | 0.0027888 | 44.724 | 115.11 | 120.74
0.08 | 0.0029509 | 48.987 | 131.04 | 138.04
0.09 | 0.0030834 | 52.781 | 146.95 | 155.4
0.1 | 0.0032316 | 56.147 | 162.55 | 173.03
0.11 | 0.003355 | 59.03 | 177.99 | 190.02
0.12 | 0.0034871 | 61.75 | 193.17 | 206.78
0.13 | 0.0036034 | 64.08 | 208.13 | 223.58
0.14 | 0.0037229 | 66.2 | 222.75 | 239.99
0.15 | 0.0038515 | 68.1 | 237.11 | 256.68
0.16 | 0.0039654 | 69.82 | 251.25 | 272.53
0.17 | 0.0041029 | 71.43 | 264.84 | 288.46
0.18 | 0.004234 | 72.86 | 278.06 | 304.01
0.19 | 0.0043754 | 74.22 | 291.67 | 319.31
0.2 | 0.0045154 | 75.46 | 304.21 | 334.83
0.21 | 0.0046543 | 76.76 | 316.51 | 349.62
0.22 | 0.004813 | 77.92 | 328.57 | 364.15
0.23 | 0.0049473 | 79.17 | 340.27 | 378.66
0.24 | 0.0050943 | 80.5 | 351.55 | 393.05
0.25 | 0.0052562 | 81.74 | 362.3 | 406.72
0.26 | 0.0053913 | 83.26 | 372.9 | 420.24
0.27 | 0.0055846 | 84.75 | 383.06 | 433.65
0.28 | 0.005688 | 86.19 | 392.78 | 446.71
0.29 | 0.005865 | 87.53 | 402.07 | 459.53
0.3 | 0.006029 | 88.75 | 411.12 | 471.79
0.31 | 0.006241 | 90.06 | 419.71 | 484.09
0.32 | 0.006435 | 91.25 | 427.88 | 495.74
0.33 | 0.00666 | 92.44 | 436.02 | 507.14
0.34 | 0.006843 | 93.52 | 443.59 | 518.63
0.35 | 0.007058 | 94.76 | 450.76 | 529.37
0.36 | 0.007277 | 95.88 | 457.66 | 539.96
0.37 | 0.007521 | 97.05 | 464.23 | 550.11
0.38 | 0.007728 | 98.24 | 470.61 | 560.11
0.39 | 0.007964 | 99.11 | 476.53 | 569.73
0.4 | 0.008209 | 100.34 | 482.26 | 578.7
0.41 | 0.008419 | 101.46 | 487.77 | 587.8
0.42 | 0.008727 | 102.56 | 493.02 | 596.4
0.43 | 0.008997 | 103.72 | 497.95 | 604.6
0.44 | 0.009302 | 104.66 | 502.74 | 612.6
0.45 | 0.009544 | 105.83 | 507.33 | 619.9
0.46 | 0.009868 | 106.93 | 511.76 | 627.7
0.47 | 0.010194 | 108.13 | 515.93 | 634.5
0.48 | 0.010564 | 109.24 | 519.97 | 640.9
0.49 | 0.010926 | 110.26 | 523.92 | 647.6
0.5 | 0.011334 | 111.46 | 527.73 | 653.7
0.51 | 0.011753 | 112.6 | 531.45 | 659.6
0.52 | 0.012141 | 113.85 | 534.88 | 664.9
0.53 | 0.01265 | 114.77 | 538.39 | 670.5
0.54 | 0.013107 | 116.07 | 541.73 | 675.4
0.55 | 0.013662 | 117.3 | 545.01 | 680.2
0.56 | 0.014109 | 118.41 | 548.14 | 684.4
0.57 | 0.014682 | 119.75 | 551.13 | 688.8
0.58 | 0.015206 | 120.72 | 554.18 | 692.8
0.59 | 0.015787 | 122.06 | 557.05 | 696.4
0.6 | 0.01644 | 123.31 | 559.85 | 700
0.61 | 0.017051 | 124.55 | 562.45 | 703.2
0.62 | 0.017669 | 125.85 | 565.18 | 706
0.63 | 0.018279 | 127.04 | 567.65 | 709.3
0.64 | 0.019038 | 128.38 | 570 | 711.9
0.65 | 0.019723 | 129.57 | 572.3 | 714.2
0.66 | 0.020525 | 130.9 | 574.6 | 716.3
0.67 | 0.02121 | 132.04 | 576.6 | 718.5
0.68 | 0.021947 | 133.47 | 578.6 | 720.4
0.69 | 0.022737 | 134.77 | 580.8 | 722
0.7 | 0.023433 | 136.01 | 583 | 723.6
0.71 | 0.024257 | 137.39 | 584.8 | 724.9
0.72 | 0.025162 | 138.43 | 586.6 | 726
0.73 | 0.026073 | 139.83 | 588.2 | 727.5
0.74 | 0.026792 | 141.22 | 590.1 | 728.7
0.75 | 0.027717 | 142.46 | 591.8 | 729.7
0.76 | 0.028654 | 143.84 | 593.2 | 730.5
0.77 | 0.02966 | 145 | 594.6 | 731.5
0.78 | 0.030549 | 146.37 | 596.2 | 732.2
0.79 | 0.031501 | 147.79 | 597.6 | 733.1
0.8 | 0.032492 | 149.1 | 599 | 733.8
0.81 | 0.033455 | 150.34 | 600.3 | 734.5
0.82 | 0.034474 | 151.71 | 601.2 | 734.9
0.83 | 0.035619 | 153.08 | 602.8 | 735.4
0.84 | 0.03674 | 154.53 | 603.9 | 735.7
0.85 | 0.037676 | 155.83 | 605.2 | 736.3
0.86 | 0.038695 | 157.07 | 606.6 | 736.7
0.87 | 0.03999 | 158.59 | 607.4 | 737.1
0.88 | 0.040982 | 160.01 | 608.6 | 737.7
0.89 | 0.042224 | 161.48 | 609.9 | 737.7
0.9 | 0.04339 | 163.05 | 610.9 | 738.3
0.91 | 0.044619 | 164.32 | 611.8 | 738.3
0.92 | 0.045709 | 165.8 | 613 | 738.7
0.93 | 0.047161 | 167.27 | 613.8 | 738.8
0.94 | 0.048348 | 168.76 | 615 | 739.5
0.95 | 0.049713 | 170.09 | 616.2 | 739.5
0.96 | 0.050757 | 171.66 | 617 | 739.7
0.97 | 0.052235 | 173.13 | 618 | 740.2
0.98 | 0.053491 | 174.59 | 619.1 | 740.3
0.99 | 0.05492 | 176.11 | 619.9 | 740.7
1 | 0.056031 | 177.43 | 621.3 | 740.7