## I-V Characteristic (mA-mm)
VDS (V) | VGS = -0.300 V | VGS = 0.100 V | VGS = 0.500 V | VGS = 0.900 V
0 | -8.475e-05 | -0.5492 | -1.0722 | -5.196
0.01 | 0.0013576 | 8.219 | 15.638 | 12.512
0.02 | 0.0023993 | 16.371 | 31.804 | 29.971
0.03 | 0.0032016 | 24.08 | 48.082 | 47.38
0.04 | 0.0038036 | 31.186 | 64.29 | 65.03
0.05 | 0.0042619 | 37.664 | 80.55 | 82.12
0.06 | 0.0046769 | 43.479 | 96.35 | 99.19
0.07 | 0.0049541 | 48.85 | 112.24 | 116.55
0.08 | 0.0052571 | 53.597 | 128.05 | 133.5
0.09 | 0.0055284 | 57.74 | 143.51 | 150.12
0.1 | 0.005782 | 61.43 | 158.57 | 166.87
0.11 | 0.005974 | 64.72 | 173.73 | 183.51
0.12 | 0.006253 | 67.63 | 188.61 | 199.63
0.13 | 0.006419 | 70.05 | 203.3 | 216.04
0.14 | 0.00667 | 72.37 | 217.35 | 231.98
0.15 | 0.006873 | 74.21 | 231.55 | 247.68
0.16 | 0.007081 | 76.12 | 245.33 | 263.19
0.17 | 0.007316 | 77.57 | 258.7 | 278.46
0.18 | 0.007536 | 79 | 271.66 | 293.77
0.19 | 0.007838 | 80.25 | 284.76 | 308.55
0.2 | 0.008018 | 81.35 | 297.04 | 323.18
0.21 | 0.00829 | 82.46 | 309.04 | 337.77
0.22 | 0.008516 | 83.35 | 320.94 | 351.86
0.23 | 0.008805 | 84.48 | 332.29 | 365.84
0.24 | 0.008999 | 85.25 | 343.13 | 379.62
0.25 | 0.009268 | 86.14 | 353.62 | 392.9
0.26 | 0.009533 | 86.98 | 363.87 | 405.94
0.27 | 0.009771 | 87.65 | 373.76 | 419.04
0.28 | 0.010102 | 88.52 | 382.96 | 431.63
0.29 | 0.010315 | 89.01 | 392.06 | 443.73
0.3 | 0.010672 | 89.94 | 400.64 | 455.75
0.31 | 0.010878 | 90.58 | 408.94 | 467.61
0.32 | 0.011198 | 91.37 | 416.79 | 479.12
0.33 | 0.011431 | 92.08 | 424.5 | 490.22
0.34 | 0.011729 | 92.8 | 431.63 | 501
0.35 | 0.012045 | 93.62 | 438.52 | 511.66
0.36 | 0.012345 | 94.38 | 445.22 | 521.9
0.37 | 0.012626 | 95.35 | 451.58 | 531.82
0.38 | 0.012853 | 96.07 | 457.61 | 541.37
0.39 | 0.013272 | 96.93 | 463.28 | 550.7
0.4 | 0.013494 | 97.88 | 468.88 | 559.82
0.41 | 0.013909 | 98.72 | 474.21 | 568.55
0.42 | 0.014134 | 99.88 | 479.23 | 576.4
0.43 | 0.014549 | 100.63 | 483.97 | 584.6
0.44 | 0.014796 | 101.74 | 488.6 | 592.4
0.45 | 0.015102 | 102.73 | 493.12 | 600
0.46 | 0.015529 | 103.78 | 497.34 | 607
0.47 | 0.015839 | 104.76 | 501.52 | 613.9
0.48 | 0.016254 | 105.89 | 505.46 | 620.4
0.49 | 0.016488 | 106.99 | 509.35 | 626.4
0.5 | 0.016986 | 108.1 | 513.09 | 632.7
0.51 | 0.017285 | 109.17 | 516.66 | 638.5
0.52 | 0.017751 | 110.27 | 520.21 | 643.7
0.53 | 0.018041 | 111.4 | 523.71 | 648.9
0.54 | 0.018563 | 112.6 | 526.98 | 653.5
0.55 | 0.018979 | 113.8 | 530.11 | 658.2
0.56 | 0.019394 | 115.05 | 533.33 | 662.7
0.57 | 0.019913 | 116.07 | 536.4 | 666.9
0.58 | 0.020323 | 117.41 | 539.36 | 670.8
0.59 | 0.020927 | 118.55 | 542.27 | 674.4
0.6 | 0.021289 | 119.83 | 544.98 | 677.9
0.61 | 0.021936 | 120.98 | 547.77 | 681.1
0.62 | 0.022375 | 122.32 | 550.4 | 684.3
0.63 | 0.022967 | 123.54 | 552.93 | 687.2
0.64 | 0.023555 | 124.82 | 555.43 | 690
0.65 | 0.024223 | 126.09 | 557.76 | 692.3
0.66 | 0.024851 | 127.29 | 560.09 | 694.8
0.67 | 0.025342 | 128.69 | 562.37 | 696.5
0.68 | 0.026098 | 129.95 | 564.48 | 698.7
0.69 | 0.026723 | 131.28 | 566.51 | 700.4
0.7 | 0.02744 | 132.65 | 568.5 | 702.5
0.71 | 0.02805 | 133.77 | 570.3 | 703.9
0.72 | 0.028933 | 135.25 | 572.3 | 705.3
0.73 | 0.02956 | 136.48 | 573.9 | 706.5
0.74 | 0.030338 | 137.83 | 575.5 | 707.8
0.75 | 0.03124 | 139.23 | 577.6 | 708.8
0.76 | 0.03192 | 140.43 | 578.7 | 709.8
0.77 | 0.032878 | 141.82 | 580.5 | 711
0.78 | 0.033619 | 143.18 | 581.8 | 712.1
0.79 | 0.034589 | 144.54 | 583.4 | 712.8
0.8 | 0.035436 | 145.81 | 585 | 713.3
0.81 | 0.036455 | 147.21 | 586.2 | 714.1
0.82 | 0.037231 | 148.58 | 587.4 | 715
0.83 | 0.038247 | 150.02 | 588.8 | 715.7
0.84 | 0.039167 | 151.48 | 590.4 | 716.2
0.85 | 0.040161 | 152.72 | 591.4 | 716.9
0.86 | 0.041277 | 154.16 | 592.4 | 717.2
0.87 | 0.042287 | 155.56 | 593.8 | 717.6
0.88 | 0.043572 | 156.97 | 594.7 | 718.5
0.89 | 0.044371 | 158.56 | 595.8 | 718.8
0.9 | 0.045698 | 159.85 | 597 | 719.2
0.91 | 0.046749 | 161.34 | 598.2 | 719.6
0.92 | 0.047862 | 162.81 | 599.2 | 720.1
0.93 | 0.049108 | 164.33 | 600.2 | 720.6
0.94 | 0.050444 | 165.65 | 601.4 | 720.8
0.95 | 0.05174 | 167.14 | 602.2 | 721.3
0.96 | 0.05275 | 168.64 | 603.5 | 721.7
0.97 | 0.054181 | 170.11 | 604.3 | 722
0.98 | 0.055284 | 171.6 | 605.6 | 722.1
0.99 | 0.056951 | 172.95 | 606.6 | 722.8
1 | 0.05812 | 174.55 | 607.4 | 723