## I-V Characteristic (mA-mm)
VDS (V) | VGS = -0.300 V | VGS = 0.100 V | VGS = 0.500 V | VGS = 0.900 V
0 | -8.415e-05 | -0.6272 | -0.9803 | -5.093
0.01 | 0.0013351 | 8.172 | 15.384 | 12.474
0.02 | 0.0023498 | 16.326 | 31.687 | 29.955
0.03 | 0.0031213 | 23.901 | 47.949 | 47.586
0.04 | 0.0037179 | 30.988 | 64.21 | 64.8
0.05 | 0.0041648 | 37.437 | 80.25 | 82.26
0.06 | 0.004561 | 43.27 | 96.23 | 99.32
0.07 | 0.0048604 | 48.556 | 112.04 | 116.47
0.08 | 0.005139 | 53.142 | 127.59 | 133.28
0.09 | 0.0054019 | 57.32 | 143.1 | 149.98
0.1 | 0.0056091 | 60.99 | 158.34 | 167.01
0.11 | 0.00582 | 64.17 | 173.47 | 183.39
0.12 | 0.006042 | 67.14 | 188.42 | 199.67
0.13 | 0.006246 | 69.54 | 202.78 | 215.92
0.14 | 0.006466 | 71.73 | 217.09 | 231.67
0.15 | 0.006689 | 73.72 | 231.35 | 247.72
0.16 | 0.006873 | 75.39 | 244.98 | 263.19
0.17 | 0.007135 | 76.96 | 258.3 | 278.52
0.18 | 0.007327 | 78.26 | 271.33 | 293.51
0.19 | 0.007561 | 79.6 | 284.21 | 308.68
0.2 | 0.007776 | 80.75 | 296.77 | 323.39
0.21 | 0.008002 | 81.76 | 308.72 | 337.81
0.22 | 0.008234 | 82.65 | 320.48 | 351.88
0.23 | 0.008446 | 83.62 | 331.89 | 365.96
0.24 | 0.008729 | 84.51 | 342.8 | 379.84
0.25 | 0.008957 | 85.25 | 353.34 | 393.14
0.26 | 0.009237 | 86.23 | 363.64 | 406.26
0.27 | 0.009422 | 86.75 | 373.33 | 419.36
0.28 | 0.009732 | 87.57 | 382.79 | 431.77
0.29 | 0.009918 | 88.21 | 391.98 | 444.34
0.3 | 0.010202 | 88.94 | 400.49 | 456.33
0.31 | 0.010461 | 89.73 | 408.82 | 468.21
0.32 | 0.01073 | 90.31 | 416.67 | 479.6
0.33 | 0.010995 | 91.22 | 424.42 | 491.02
0.34 | 0.011257 | 91.9 | 431.69 | 502.06
0.35 | 0.011558 | 92.64 | 438.57 | 512.59
0.36 | 0.011786 | 93.33 | 445.29 | 522.92
0.37 | 0.012148 | 94.17 | 451.65 | 532.99
0.38 | 0.012342 | 95.05 | 457.73 | 542.92
0.39 | 0.012722 | 95.79 | 463.51 | 552.17
0.4 | 0.012948 | 96.85 | 469.14 | 561.36
0.41 | 0.013259 | 97.57 | 474.43 | 570.1
0.42 | 0.013513 | 98.59 | 479.48 | 578.6
0.43 | 0.013879 | 99.58 | 484.36 | 586.8
0.44 | 0.014193 | 100.46 | 489 | 594.3
0.45 | 0.014386 | 101.56 | 493.53 | 602.6
0.46 | 0.014818 | 102.5 | 497.78 | 609.4
0.47 | 0.015071 | 103.6 | 501.91 | 616.6
0.48 | 0.015438 | 104.55 | 505.88 | 623.2
0.49 | 0.015774 | 105.67 | 509.84 | 629.7
0.5 | 0.016191 | 106.67 | 513.55 | 635.9
0.51 | 0.016475 | 107.81 | 517.16 | 641.3
0.52 | 0.016814 | 108.94 | 520.75 | 646.9
0.53 | 0.017256 | 110.04 | 524.13 | 652.2
0.54 | 0.017568 | 111.17 | 527.48 | 657.3
0.55 | 0.018067 | 112.26 | 530.72 | 662.1
0.56 | 0.018384 | 113.44 | 533.87 | 666.8
0.57 | 0.018903 | 114.68 | 536.93 | 670.9
0.58 | 0.019226 | 115.84 | 539.89 | 674.8
0.59 | 0.019779 | 117.15 | 542.84 | 678.8
0.6 | 0.020179 | 118.16 | 545.61 | 682.4
0.61 | 0.020691 | 119.52 | 548.42 | 685.7
0.62 | 0.021187 | 120.72 | 550.94 | 689.1
0.63 | 0.021656 | 122.02 | 553.57 | 692
0.64 | 0.022277 | 123.25 | 556.07 | 694.8
0.65 | 0.022793 | 124.46 | 558.48 | 697.3
0.66 | 0.023491 | 125.69 | 560.91 | 699.8
0.67 | 0.023917 | 127.01 | 563.02 | 702.1
0.68 | 0.024596 | 128.31 | 565.28 | 704
0.69 | 0.025158 | 129.41 | 567.34 | 706
0.7 | 0.025783 | 130.84 | 569.38 | 708
0.71 | 0.026516 | 132.08 | 571.2 | 709.6
0.72 | 0.027072 | 133.42 | 573.2 | 710.9
0.73 | 0.027996 | 134.8 | 575 | 712.5
0.74 | 0.028474 | 135.91 | 576.6 | 713.6
0.75 | 0.029306 | 137.39 | 578.2 | 714.8
0.76 | 0.03003 | 138.7 | 580 | 716
0.77 | 0.030806 | 139.97 | 581.4 | 717.1
0.78 | 0.031519 | 141.34 | 583 | 717.8
0.79 | 0.032448 | 142.62 | 584.6 | 718.8
0.8 | 0.033306 | 144.03 | 586 | 719.5
0.81 | 0.034056 | 145.31 | 587.4 | 720.4
0.82 | 0.034985 | 146.65 | 588.6 | 721.3
0.83 | 0.035903 | 148.03 | 589.8 | 721.7
0.84 | 0.036848 | 149.46 | 591.1 | 722.1
0.85 | 0.037512 | 150.88 | 592.6 | 722.8
0.86 | 0.038753 | 152.2 | 593.8 | 723.6
0.87 | 0.039479 | 153.73 | 594.7 | 724
0.88 | 0.040587 | 155 | 596 | 724.5
0.89 | 0.041576 | 156.53 | 597.2 | 724.9
0.9 | 0.042586 | 157.95 | 598.2 | 725.5
0.91 | 0.043778 | 159.35 | 599.4 | 725.7
0.92 | 0.044556 | 160.82 | 600.7 | 726.5
0.93 | 0.045932 | 162.26 | 601.8 | 726.7
0.94 | 0.046905 | 163.71 | 602.8 | 727.1
0.95 | 0.04832 | 165.17 | 603.8 | 727.5
0.96 | 0.049274 | 166.63 | 604.7 | 728.1
0.97 | 0.050622 | 168.01 | 606 | 728.3
0.98 | 0.051725 | 169.52 | 607.1 | 728.5
0.99 | 0.052881 | 170.98 | 608.3 | 728.8
1 | 0.054125 | 172.45 | 609.2 | 729.2