## I-V Characteristic (mA-mm)
VDS (V) | VGS = -0.300 V | VGS = 0.100 V | VGS = 0.500 V | VGS = 0.900 V
0 | -2.1109e-05 | -0.5045 | -1.1266 | -5.361
0.01 | 0.0006897 | 7.385 | 15.386 | 12.241
0.02 | 0.0012141 | 14.739 | 31.612 | 29.847
0.03 | 0.0016067 | 21.508 | 47.802 | 47.531
0.04 | 0.0019123 | 27.768 | 63.88 | 64.88
0.05 | 0.0021487 | 33.424 | 79.89 | 82.4
0.06 | 0.0023377 | 38.536 | 95.91 | 99.54
0.07 | 0.0025049 | 43.142 | 111.74 | 116.79
0.08 | 0.0026456 | 47.216 | 127.11 | 133.81
0.09 | 0.0027811 | 50.839 | 142.5 | 150.72
0.1 | 0.0028967 | 53.993 | 157.67 | 167.5
0.11 | 0.0030188 | 56.894 | 172.47 | 184.1
0.12 | 0.0031372 | 59.13 | 187.53 | 200.65
0.13 | 0.003235 | 61.43 | 202.02 | 216.71
0.14 | 0.0033482 | 63.31 | 216.01 | 232.62
0.15 | 0.0034617 | 65.2 | 230.13 | 249.01
0.16 | 0.0035738 | 66.8 | 243.83 | 264.33
0.17 | 0.0036842 | 68.2 | 257.3 | 279.74
0.18 | 0.0038042 | 69.67 | 270.2 | 295.03
0.19 | 0.0039336 | 70.77 | 283.09 | 310.08
0.2 | 0.0040422 | 71.97 | 295.69 | 324.91
0.21 | 0.0041793 | 73.1 | 307.77 | 339.38
0.22 | 0.0043076 | 74.17 | 319.38 | 353.75
0.23 | 0.0044298 | 75.3 | 330.98 | 367.76
0.24 | 0.0045853 | 76.4 | 341.9 | 381.68
0.25 | 0.0047241 | 77.62 | 352.36 | 395.19
0.26 | 0.0048787 | 78.85 | 362.88 | 408.49
0.27 | 0.0050189 | 80.21 | 372.85 | 421.43
0.28 | 0.0051666 | 81.49 | 382.23 | 434.15
0.29 | 0.0053179 | 82.82 | 391.38 | 446.9
0.3 | 0.0054602 | 84.03 | 400.21 | 458.81
0.31 | 0.0056437 | 85.29 | 408.74 | 470.79
0.32 | 0.005699 | 86.51 | 416.68 | 482.45
0.33 | 0.00589 | 87.61 | 424.51 | 493.81
0.34 | 0.006057 | 88.74 | 432.02 | 504.89
0.35 | 0.00625 | 89.86 | 439.09 | 515.44
0.36 | 0.006438 | 90.98 | 445.81 | 526.07
0.37 | 0.006647 | 92.05 | 452.3 | 536.2
0.38 | 0.006863 | 93.04 | 458.52 | 545.91
0.39 | 0.00706 | 94.19 | 464.36 | 555.34
0.4 | 0.007281 | 95.29 | 469.97 | 564.66
0.41 | 0.007478 | 96.35 | 475.29 | 573.5
0.42 | 0.007732 | 97.27 | 480.48 | 582
0.43 | 0.007963 | 98.41 | 485.38 | 589.9
0.44 | 0.008223 | 99.45 | 490.09 | 598.2
0.45 | 0.008472 | 100.5 | 494.59 | 605.8
0.46 | 0.008742 | 101.64 | 498.96 | 613.2
0.47 | 0.009054 | 102.54 | 503.13 | 619.8
0.48 | 0.009348 | 103.66 | 507.26 | 626.7
0.49 | 0.009653 | 104.76 | 511.06 | 632.9
0.5 | 0.009998 | 105.81 | 514.96 | 639.3
0.51 | 0.01035 | 106.97 | 518.64 | 644.9
0.52 | 0.010697 | 107.95 | 522.23 | 650.6
0.53 | 0.011106 | 109.23 | 525.72 | 656.2
0.54 | 0.011515 | 110.4 | 529.07 | 661.2
0.55 | 0.012004 | 111.5 | 532.37 | 665.7
0.56 | 0.012462 | 112.64 | 535.59 | 670.5
0.57 | 0.012933 | 113.76 | 538.64 | 674.4
0.58 | 0.013425 | 115.01 | 541.73 | 678.8
0.59 | 0.013872 | 116.15 | 544.56 | 682.4
0.6 | 0.014422 | 117.41 | 547.46 | 686
0.61 | 0.015009 | 118.51 | 550.16 | 689.6
0.62 | 0.015532 | 119.84 | 552.82 | 692.8
0.63 | 0.016033 | 121.14 | 555.41 | 695.8
0.64 | 0.016687 | 122.28 | 557.94 | 698.4
0.65 | 0.017303 | 123.69 | 560.32 | 700.5
0.66 | 0.017882 | 124.7 | 562.64 | 703.2
0.67 | 0.018495 | 126.09 | 564.88 | 705.4
0.68 | 0.019164 | 127.37 | 567.02 | 707.4
0.69 | 0.019893 | 128.66 | 569.09 | 709.3
0.7 | 0.020433 | 129.93 | 570.8 | 710.8
0.71 | 0.021222 | 131.1 | 572.8 | 712.4
0.72 | 0.021923 | 132.5 | 574.8 | 713.9
0.73 | 0.022715 | 133.77 | 576.6 | 715.2
0.74 | 0.023421 | 135.09 | 578.2 | 716.2
0.75 | 0.024212 | 136.27 | 579.8 | 717.6
0.76 | 0.02495 | 137.62 | 581.6 | 718.7
0.77 | 0.02574 | 138.96 | 583 | 719.4
0.78 | 0.026578 | 140.24 | 584.5 | 720.4
0.79 | 0.02742 | 141.66 | 586.2 | 721.3
0.8 | 0.028259 | 142.86 | 587.6 | 722
0.81 | 0.029019 | 144.24 | 588.8 | 722.6
0.82 | 0.030063 | 145.66 | 590.2 | 722.9
0.83 | 0.030815 | 146.98 | 591.4 | 724
0.84 | 0.031794 | 148.37 | 592.5 | 724.5
0.85 | 0.032614 | 149.65 | 593.8 | 724.7
0.86 | 0.033627 | 151.04 | 594.8 | 725.3
0.87 | 0.034566 | 152.46 | 596.2 | 725.7
0.88 | 0.035558 | 153.88 | 597.4 | 726
0.89 | 0.036595 | 155.23 | 598.4 | 726.7
0.9 | 0.037618 | 156.71 | 599.4 | 727.1
0.91 | 0.038585 | 158.07 | 600.6 | 727.7
0.92 | 0.039544 | 159.47 | 601.4 | 728.1
0.93 | 0.040759 | 161.03 | 602.6 | 728.2
0.94 | 0.041781 | 162.26 | 603.7 | 728.4
0.95 | 0.042998 | 163.83 | 604.6 | 728.7
0.96 | 0.043956 | 165.27 | 605.8 | 729.1
0.97 | 0.045061 | 166.72 | 606.8 | 729.7
0.98 | 0.046202 | 168.28 | 607.8 | 729.9
0.99 | 0.047295 | 169.58 | 609 | 730.3
1 | 0.048515 | 171.08 | 609.9 | 730.3