## I-V Characteristic (mA-mm)
VDS (V) | VGS = -0.300 V | VGS = 0.100 V | VGS = 0.500 V | VGS = 0.900 V
0 | -1.6826e-05 | -0.48414 | -0.8171 | -5.23
0.01 | 0.0006612 | 7.357 | 15.371 | 12.296
0.02 | 0.0011554 | 14.771 | 31.641 | 29.88
0.03 | 0.0015257 | 21.438 | 47.878 | 47.492
0.04 | 0.0018134 | 27.667 | 64.19 | 65.1
0.05 | 0.0020306 | 33.302 | 80.13 | 82.54
0.06 | 0.0022169 | 38.364 | 95.84 | 99.66
0.07 | 0.0023707 | 42.967 | 111.94 | 117.24
0.08 | 0.002494 | 46.997 | 127.33 | 134.08
0.09 | 0.0026259 | 50.562 | 142.62 | 151.02
0.1 | 0.0027315 | 53.742 | 157.83 | 167.74
0.11 | 0.0028466 | 56.565 | 173.12 | 184.43
0.12 | 0.0029464 | 58.76 | 187.74 | 201.14
0.13 | 0.0030426 | 61.03 | 202.18 | 217.2
0.14 | 0.0031484 | 62.91 | 216.43 | 233.26
0.15 | 0.0032516 | 64.78 | 230.58 | 249.32
0.16 | 0.0033648 | 66.33 | 244.29 | 265.18
0.17 | 0.003473 | 67.79 | 257.58 | 280.43
0.18 | 0.0035741 | 69.09 | 270.64 | 295.71
0.19 | 0.0036943 | 70.37 | 283.48 | 310.9
0.2 | 0.0038067 | 71.49 | 295.79 | 325.56
0.21 | 0.0039313 | 72.58 | 308.09 | 340.41
0.22 | 0.0040429 | 73.62 | 319.66 | 354.58
0.23 | 0.0041676 | 74.68 | 331.08 | 368.7
0.24 | 0.0042934 | 75.84 | 342.06 | 382.47
0.25 | 0.0044022 | 77.06 | 352.77 | 395.93
0.26 | 0.004553 | 78.21 | 362.95 | 409.45
0.27 | 0.0046914 | 79.52 | 372.85 | 422.35
0.28 | 0.0048421 | 80.77 | 382.39 | 435.15
0.29 | 0.0049858 | 82.08 | 391.51 | 447.63
0.3 | 0.005134 | 83.36 | 400.25 | 459.85
0.31 | 0.0052884 | 84.54 | 408.74 | 471.81
0.32 | 0.0054341 | 85.69 | 416.76 | 483.43
0.33 | 0.0055988 | 86.93 | 424.5 | 494.85
0.34 | 0.005642 | 88 | 431.83 | 505.83
0.35 | 0.005851 | 89.12 | 438.97 | 516.6
0.36 | 0.006018 | 90.2 | 445.77 | 527.02
0.37 | 0.006201 | 91.23 | 452.11 | 537.17
0.38 | 0.006388 | 92.34 | 458.21 | 546.91
0.39 | 0.006568 | 93.36 | 464.07 | 556.21
0.4 | 0.006787 | 94.41 | 469.74 | 565.68
0.41 | 0.006999 | 95.63 | 475.05 | 574.3
0.42 | 0.007207 | 96.45 | 480.08 | 583
0.43 | 0.007421 | 97.65 | 485.04 | 591
0.44 | 0.00767 | 98.66 | 489.74 | 599
0.45 | 0.007909 | 99.59 | 494.27 | 606.6
0.46 | 0.008158 | 100.71 | 498.51 | 613.8
0.47 | 0.008416 | 101.74 | 502.73 | 620.7
0.48 | 0.008698 | 102.79 | 506.8 | 627.5
0.49 | 0.008998 | 103.88 | 510.67 | 633.9
0.5 | 0.009277 | 104.99 | 514.41 | 639.8
0.51 | 0.009631 | 105.95 | 518.12 | 645.7
0.52 | 0.009982 | 107.19 | 521.71 | 651.4
0.53 | 0.010368 | 108.29 | 525.24 | 656.6
0.54 | 0.010731 | 109.37 | 528.5 | 661.7
0.55 | 0.011172 | 110.65 | 531.8 | 666.3
0.56 | 0.011536 | 111.57 | 535.05 | 670.9
0.57 | 0.012001 | 112.89 | 538.12 | 674.9
0.58 | 0.012455 | 114 | 541.07 | 679.2
0.59 | 0.012967 | 115.2 | 543.9 | 682.8
0.6 | 0.013419 | 116.43 | 546.82 | 686.6
0.61 | 0.013848 | 117.61 | 549.57 | 690
0.62 | 0.014433 | 118.83 | 552.17 | 693
0.63 | 0.014896 | 120.08 | 554.67 | 695.8
0.64 | 0.015509 | 121.3 | 557.21 | 698.4
0.65 | 0.016037 | 122.46 | 559.59 | 700.8
0.66 | 0.016615 | 123.76 | 561.95 | 703.2
0.67 | 0.017221 | 124.93 | 564.2 | 705.2
0.68 | 0.017802 | 126.25 | 566.28 | 707.5
0.69 | 0.018432 | 127.51 | 568.39 | 709.2
0.7 | 0.01904 | 128.65 | 570.2 | 710.8
0.71 | 0.019722 | 130.04 | 572.3 | 712.4
0.72 | 0.020242 | 131.28 | 573.9 | 713.6
0.73 | 0.021036 | 132.52 | 575.8 | 714.8
0.74 | 0.021693 | 133.93 | 577.4 | 716
0.75 | 0.022403 | 135.04 | 579 | 717.2
0.76 | 0.023173 | 136.43 | 580.8 | 718.1
0.77 | 0.023931 | 137.72 | 582.2 | 718.9
0.78 | 0.024631 | 139.03 | 584 | 719.7
0.79 | 0.025269 | 140.27 | 585 | 720.8
0.8 | 0.026135 | 141.58 | 586.4 | 721.2
0.81 | 0.026963 | 142.98 | 588 | 722
0.82 | 0.027792 | 144.27 | 589 | 722.4
0.83 | 0.028568 | 145.62 | 590.8 | 723.3
0.84 | 0.029359 | 146.84 | 591.7 | 723.6
0.85 | 0.030267 | 148.29 | 592.8 | 724.2
0.86 | 0.031065 | 149.65 | 594.2 | 724.9
0.87 | 0.032188 | 151.02 | 595.2 | 724.9
0.88 | 0.033047 | 152.45 | 596.3 | 725.5
0.89 | 0.03388 | 153.72 | 597.6 | 725.8
0.9 | 0.034606 | 155.21 | 598.3 | 726
0.91 | 0.035733 | 156.61 | 599.6 | 726.7
0.92 | 0.036737 | 158.03 | 600.6 | 727.1
0.93 | 0.037892 | 159.43 | 601.6 | 727.7
0.94 | 0.03866 | 160.89 | 602.6 | 727.7
0.95 | 0.039675 | 162.35 | 603.6 | 728.3
0.96 | 0.04064 | 163.73 | 604.6 | 728.3
0.97 | 0.041749 | 165.17 | 605.8 | 728.7
0.98 | 0.042855 | 166.42 | 606.7 | 728.7
0.99 | 0.043808 | 167.97 | 607.7 | 729.1
1 | 0.045108 | 169.4 | 608.7 | 729.2