## I-V Characteristic (mA-mm)
VDS (V) | VGS = -0.300 V | VGS = 0.100 V | VGS = 0.500 V | VGS = 0.900 V
0 | -1.1444e-05 | -0.5508 | -0.8158 | -5.219
0.01 | 0.0006523 | 7.417 | 15.328 | 12.275
0.02 | 0.0011427 | 14.65 | 31.575 | 29.83
0.03 | 0.0015109 | 21.366 | 47.785 | 47.423
0.04 | 0.00179 | 27.624 | 63.96 | 64.98
0.05 | 0.0020199 | 33.271 | 80.02 | 82.36
0.06 | 0.0021978 | 38.331 | 95.84 | 99.55
0.07 | 0.0023561 | 42.915 | 111.68 | 117.07
0.08 | 0.002488 | 46.938 | 127.2 | 133.76
0.09 | 0.0026058 | 50.548 | 142.58 | 150.78
0.1 | 0.0027201 | 53.686 | 157.67 | 167.57
0.11 | 0.0028212 | 56.562 | 172.92 | 184.35
0.12 | 0.0029282 | 58.81 | 187.58 | 200.72
0.13 | 0.0030277 | 61.05 | 202.1 | 217.04
0.14 | 0.0031196 | 63.04 | 216.22 | 233.03
0.15 | 0.0032358 | 64.78 | 230.23 | 248.98
0.16 | 0.0033303 | 66.48 | 244.19 | 264.87
0.17 | 0.0034492 | 67.79 | 257.3 | 280.25
0.18 | 0.0035543 | 69.18 | 270.41 | 295.29
0.19 | 0.0036655 | 70.41 | 283.38 | 310.56
0.2 | 0.0037829 | 71.56 | 295.67 | 325.24
0.21 | 0.0038876 | 72.73 | 307.85 | 340.01
0.22 | 0.0040204 | 73.74 | 319.6 | 354.13
0.23 | 0.0041423 | 74.88 | 331.06 | 368.38
0.24 | 0.0042738 | 76.03 | 342 | 382.24
0.25 | 0.0043955 | 77.22 | 352.77 | 395.64
0.26 | 0.004528 | 78.36 | 363.04 | 409.1
0.27 | 0.0046764 | 79.71 | 372.94 | 422.27
0.28 | 0.0047962 | 81 | 382.47 | 434.88
0.29 | 0.0049543 | 82.34 | 391.67 | 447.37
0.3 | 0.0051004 | 83.54 | 400.46 | 459.73
0.31 | 0.0052234 | 84.67 | 408.96 | 471.68
0.32 | 0.0053992 | 85.89 | 417 | 483.15
0.33 | 0.0055607 | 87.05 | 424.87 | 494.68
0.34 | 0.005689 | 88.19 | 432.17 | 505.66
0.35 | 0.005868 | 89.38 | 439.32 | 516.57
0.36 | 0.006029 | 90.32 | 446.15 | 526.9
0.37 | 0.006223 | 91.5 | 452.59 | 537.03
0.38 | 0.006408 | 92.48 | 458.76 | 546.95
0.39 | 0.006574 | 93.6 | 464.57 | 556.33
0.4 | 0.006799 | 94.61 | 470.25 | 565.66
0.41 | 0.007001 | 95.63 | 475.66 | 574.4
0.42 | 0.007223 | 96.63 | 480.74 | 583
0.43 | 0.007429 | 97.76 | 485.6 | 591.1
0.44 | 0.007659 | 98.79 | 490.32 | 599.4
0.45 | 0.007885 | 99.71 | 494.87 | 607.1
0.46 | 0.008127 | 100.86 | 499.16 | 614.2
0.47 | 0.008384 | 101.92 | 503.33 | 621.1
0.48 | 0.008679 | 102.98 | 507.46 | 627.7
0.49 | 0.008968 | 104.15 | 511.28 | 634.1
0.5 | 0.009239 | 104.94 | 515.12 | 640.5
0.51 | 0.009596 | 106.19 | 518.77 | 646.2
0.52 | 0.009941 | 107.35 | 522.35 | 651.8
0.53 | 0.010336 | 108.37 | 525.81 | 657.1
0.54 | 0.010658 | 109.54 | 529.15 | 662.1
0.55 | 0.011072 | 110.62 | 532.38 | 666.9
0.56 | 0.011479 | 111.82 | 535.62 | 671.5
0.57 | 0.011923 | 113 | 538.72 | 675.8
0.58 | 0.012376 | 114.13 | 541.63 | 679.8
0.59 | 0.01285 | 115.21 | 544.55 | 683.6
0.6 | 0.01336 | 116.43 | 547.38 | 687.2
0.61 | 0.013784 | 117.71 | 550.13 | 690.4
0.62 | 0.014304 | 118.83 | 552.81 | 693.6
0.63 | 0.01478 | 120.19 | 555.21 | 696.6
0.64 | 0.015371 | 121.22 | 557.75 | 699.5
0.65 | 0.015926 | 122.5 | 560.2 | 701.9
0.66 | 0.016465 | 123.76 | 562.49 | 704
0.67 | 0.017138 | 125.02 | 564.77 | 706.4
0.68 | 0.017596 | 126.37 | 566.83 | 708.2
0.69 | 0.018269 | 127.41 | 568.89 | 710.2
0.7 | 0.018917 | 128.73 | 570.8 | 711.7
0.71 | 0.019604 | 130.05 | 572.7 | 713.2
0.72 | 0.020098 | 131.26 | 574.6 | 714.9
0.73 | 0.020855 | 132.52 | 576.4 | 716
0.74 | 0.021561 | 133.84 | 577.8 | 717.2
0.75 | 0.022263 | 135.04 | 579.6 | 718.5
0.76 | 0.022923 | 136.39 | 581.4 | 719.2
0.77 | 0.023664 | 137.67 | 582.8 | 720
0.78 | 0.024465 | 138.8 | 584.4 | 720.9
0.79 | 0.025145 | 140.21 | 585.6 | 722
0.8 | 0.026 | 141.51 | 587.2 | 722.4
0.81 | 0.026738 | 142.84 | 588.5 | 723.2
0.82 | 0.02759 | 144.26 | 589.6 | 723.8
0.83 | 0.028316 | 145.44 | 591 | 724.3
0.84 | 0.029256 | 146.87 | 592.2 | 725.1
0.85 | 0.030069 | 148.25 | 593.3 | 725.3
0.86 | 0.030975 | 149.62 | 594.6 | 725.9
0.87 | 0.031733 | 151.02 | 595.8 | 726
0.88 | 0.032719 | 152.28 | 597 | 726.6
0.89 | 0.033653 | 153.72 | 597.8 | 727.1
0.9 | 0.034503 | 155.11 | 599.2 | 727.5
0.91 | 0.03552 | 156.49 | 600.3 | 727.9
0.92 | 0.036346 | 157.79 | 601.2 | 728.1
0.93 | 0.037526 | 159.28 | 602.2 | 728.3
0.94 | 0.038427 | 160.76 | 603.2 | 729
0.95 | 0.039351 | 162.14 | 604.2 | 729.1
0.96 | 0.040515 | 163.69 | 605.2 | 729.3
0.97 | 0.041331 | 164.97 | 606.6 | 729.9
0.98 | 0.042601 | 166.42 | 607.4 | 729.9
0.99 | 0.043707 | 167.89 | 608.4 | 730.3
1 | 0.044712 | 169.28 | 609.4 | 730.7