## I-V Characteristic (mA-mm)
VDS (V) | VGS = -0.300 V | VGS = 0.100 V | VGS = 0.500 V | VGS = 0.900 V
0 | -1.4846e-05 | -0.49091 | -0.8678 | -5.41
0.01 | 0.0006617 | 7.425 | 15.466 | 12.306
0.02 | 0.0011603 | 14.703 | 31.749 | 29.938
0.03 | 0.0015348 | 21.462 | 47.979 | 47.582
0.04 | 0.0018255 | 27.731 | 64.31 | 65.22
0.05 | 0.0020504 | 33.369 | 80.21 | 82.74
0.06 | 0.0022298 | 38.464 | 96.35 | 100.05
0.07 | 0.0023926 | 43.07 | 112.24 | 117.35
0.08 | 0.0025284 | 47.081 | 127.71 | 134.56
0.09 | 0.0026489 | 50.684 | 143.12 | 151.47
0.1 | 0.0027624 | 53.864 | 158.45 | 168.17
0.11 | 0.0028677 | 56.752 | 173.67 | 185.29
0.12 | 0.0029711 | 58.97 | 188.25 | 201.7
0.13 | 0.0030766 | 61.23 | 202.8 | 217.89
0.14 | 0.0031802 | 63.23 | 217.17 | 234
0.15 | 0.0032951 | 64.99 | 231.01 | 250
0.16 | 0.0033883 | 66.68 | 245.01 | 265.97
0.17 | 0.0035061 | 67.99 | 258.38 | 281.22
0.18 | 0.0036131 | 69.43 | 271.38 | 296.51
0.19 | 0.0037316 | 70.63 | 284.25 | 311.81
0.2 | 0.0038392 | 71.77 | 296.83 | 326.61
0.21 | 0.003958 | 72.93 | 309 | 341.27
0.22 | 0.0040798 | 73.97 | 320.64 | 355.74
0.23 | 0.0041957 | 75.12 | 332.16 | 369.84
0.24 | 0.0043421 | 76.22 | 343.28 | 383.64
0.25 | 0.0044636 | 77.44 | 353.97 | 397.47
0.26 | 0.0045916 | 78.61 | 364.13 | 410.69
0.27 | 0.0047438 | 79.94 | 374.12 | 423.75
0.28 | 0.0048806 | 81.27 | 383.74 | 436.59
0.29 | 0.0050329 | 82.55 | 392.76 | 449.08
0.3 | 0.0051679 | 83.85 | 401.67 | 461.42
0.31 | 0.0053317 | 84.97 | 410.22 | 473.33
0.32 | 0.0054896 | 86.23 | 418.2 | 484.95
0.33 | 0.0056333 | 87.49 | 425.95 | 496.54
0.34 | 0.005676 | 88.53 | 433.42 | 507.42
0.35 | 0.005878 | 89.71 | 440.55 | 518.22
0.36 | 0.006059 | 90.64 | 447.31 | 528.74
0.37 | 0.006236 | 91.84 | 453.73 | 538.94
0.38 | 0.00645 | 92.82 | 459.93 | 548.66
0.39 | 0.006635 | 93.96 | 465.83 | 558.22
0.4 | 0.006869 | 94.92 | 471.44 | 567.49
0.41 | 0.007063 | 96.01 | 476.74 | 576.4
0.42 | 0.007297 | 97.05 | 481.88 | 584.8
0.43 | 0.007522 | 98.15 | 486.77 | 593
0.44 | 0.00776 | 99.19 | 491.49 | 601
0.45 | 0.008017 | 100.13 | 495.95 | 608.6
0.46 | 0.008273 | 101.22 | 500.27 | 616
0.47 | 0.008546 | 102.3 | 504.47 | 622.8
0.48 | 0.008811 | 103.34 | 508.52 | 629.7
0.49 | 0.009138 | 104.56 | 512.33 | 636.1
0.5 | 0.009443 | 105.45 | 516.15 | 642.1
0.51 | 0.009783 | 106.63 | 519.8 | 647.9
0.52 | 0.010144 | 107.73 | 523.4 | 653.7
0.53 | 0.010515 | 108.94 | 526.82 | 658.9
0.54 | 0.010868 | 109.99 | 530.15 | 664.2
0.55 | 0.011273 | 111.16 | 533.39 | 668.8
0.56 | 0.011714 | 112.28 | 536.67 | 673.1
0.57 | 0.01219 | 113.44 | 539.7 | 677.4
0.58 | 0.012666 | 114.56 | 542.62 | 681.3
0.59 | 0.013111 | 115.67 | 545.54 | 685.2
0.6 | 0.013596 | 116.95 | 548.42 | 689
0.61 | 0.014109 | 118.2 | 551.09 | 692.3
0.62 | 0.01465 | 119.37 | 553.8 | 695.2
0.63 | 0.015168 | 120.74 | 556.23 | 698.4
0.64 | 0.015758 | 121.72 | 558.75 | 700.9
0.65 | 0.016326 | 123.06 | 561.13 | 703.5
0.66 | 0.016856 | 124.3 | 563.42 | 705.8
0.67 | 0.017494 | 125.53 | 565.65 | 707.9
0.68 | 0.018129 | 126.83 | 567.78 | 709.7
0.69 | 0.018787 | 127.92 | 569.87 | 711.7
0.7 | 0.019334 | 129.25 | 571.7 | 713.2
0.71 | 0.019996 | 130.49 | 573.5 | 714.8
0.72 | 0.0207 | 131.83 | 575.4 | 716.1
0.73 | 0.021406 | 132.98 | 577 | 717.6
0.74 | 0.022088 | 134.3 | 578.6 | 718.6
0.75 | 0.022818 | 135.54 | 580.8 | 719.6
0.76 | 0.02352 | 136.89 | 582.1 | 720.8
0.77 | 0.024218 | 138.18 | 583.6 | 721.6
0.78 | 0.025024 | 139.27 | 585 | 722.4
0.79 | 0.025847 | 140.65 | 586.4 | 723.2
0.8 | 0.026628 | 141.98 | 587.8 | 724
0.81 | 0.027441 | 143.3 | 589.2 | 724.5
0.82 | 0.028288 | 144.71 | 590.6 | 725.3
0.83 | 0.029077 | 145.89 | 591.8 | 725.5
0.84 | 0.029959 | 147.32 | 593 | 726.5
0.85 | 0.030877 | 148.63 | 594.2 | 726.7
0.86 | 0.03179 | 150.05 | 595.1 | 727.1
0.87 | 0.032664 | 151.31 | 596.8 | 727.7
0.88 | 0.033498 | 152.72 | 597.6 | 727.9
0.89 | 0.034524 | 154.13 | 599 | 728.5
0.9 | 0.035453 | 155.44 | 599.9 | 728.9
0.91 | 0.036529 | 156.91 | 601 | 729.1
0.92 | 0.037379 | 158.27 | 602.1 | 729.7
0.93 | 0.038497 | 159.71 | 603.1 | 729.7
0.94 | 0.039552 | 161.18 | 603.8 | 730.1
0.95 | 0.040498 | 162.58 | 605.3 | 730.6
0.96 | 0.041602 | 164.01 | 606.3 | 730.9
0.97 | 0.042637 | 165.29 | 607.1 | 731.1
0.98 | 0.043834 | 166.85 | 608.3 | 731.5
0.99 | 0.044689 | 168.26 | 609 | 731.5
1 | 0.045929 | 169.65 | 610.2 | 731.9