## I-V Characteristic (mA-mm)
VDS (V) | VGS = -0.300 V | VGS = 0.100 V | VGS = 0.500 V | VGS = 0.900 V
0 | -1.9737e-05 | -0.46362 | -1.034 | -5.435
0.01 | 0.0006732 | 7.425 | 15.42 | 12.217
0.02 | 0.0011735 | 14.77 | 31.836 | 30.268
0.03 | 0.0015487 | 21.656 | 48.117 | 47.681
0.04 | 0.0018472 | 27.916 | 64.28 | 65.64
0.05 | 0.0020711 | 33.542 | 80.47 | 82.96
0.06 | 0.0022537 | 38.656 | 96.42 | 100.14
0.07 | 0.0024125 | 43.288 | 112.26 | 117.57
0.08 | 0.0025426 | 47.381 | 127.83 | 134.56
0.09 | 0.0026746 | 51.001 | 143.46 | 151.86
0.1 | 0.0027803 | 54.203 | 158.63 | 168.42
0.11 | 0.0028899 | 56.99 | 173.71 | 185.33
0.12 | 0.0029977 | 59.48 | 188.54 | 201.92
0.13 | 0.0031018 | 61.73 | 203.08 | 218.05
0.14 | 0.003212 | 63.71 | 217.55 | 234.32
0.15 | 0.003311 | 65.42 | 231.49 | 250.44
0.16 | 0.003419 | 67.06 | 245.25 | 266.1
0.17 | 0.003532 | 68.52 | 258.75 | 281.54
0.18 | 0.0036287 | 69.81 | 271.62 | 297.08
0.19 | 0.0037587 | 71.06 | 284.79 | 312.24
0.2 | 0.0038663 | 72.17 | 297.2 | 327.01
0.21 | 0.0039924 | 73.29 | 309.34 | 341.68
0.22 | 0.0041035 | 74.41 | 321.04 | 356.01
0.23 | 0.0042326 | 75.52 | 332.74 | 370.46
0.24 | 0.0043635 | 76.72 | 343.71 | 384.14
0.25 | 0.0044904 | 77.81 | 354.3 | 397.79
0.26 | 0.0046387 | 79.23 | 364.66 | 411.12
0.27 | 0.0047775 | 80.41 | 374.69 | 424.09
0.28 | 0.0049058 | 81.76 | 384.23 | 437.14
0.29 | 0.0050752 | 83.03 | 393.36 | 449.62
0.3 | 0.0052172 | 84.31 | 402.19 | 461.78
0.31 | 0.0053723 | 85.53 | 410.73 | 473.81
0.32 | 0.0055235 | 86.69 | 418.7 | 485.55
0.33 | 0.0056859 | 87.94 | 426.7 | 497
0.34 | 0.005722 | 88.93 | 434.08 | 507.97
0.35 | 0.005903 | 90.16 | 441.13 | 518.71
0.36 | 0.006088 | 91.18 | 447.9 | 529.35
0.37 | 0.006282 | 92.3 | 454.42 | 539.64
0.38 | 0.006482 | 93.42 | 460.64 | 549.33
0.39 | 0.006658 | 94.34 | 466.47 | 558.75
0.4 | 0.0069 | 95.47 | 472.07 | 568.15
0.41 | 0.007116 | 96.54 | 477.5 | 577
0.42 | 0.007347 | 97.52 | 482.6 | 585.4
0.43 | 0.007541 | 98.65 | 487.51 | 594
0.44 | 0.007785 | 99.64 | 492.24 | 601.5
0.45 | 0.008048 | 100.7 | 496.73 | 609.2
0.46 | 0.008285 | 101.75 | 501.11 | 616.6
0.47 | 0.008558 | 102.85 | 505.18 | 623.6
0.48 | 0.008886 | 103.84 | 509.29 | 630.2
0.49 | 0.009177 | 104.94 | 513.17 | 636.7
0.5 | 0.009469 | 106.01 | 516.95 | 642.9
0.51 | 0.009832 | 107.19 | 520.67 | 648.7
0.52 | 0.010183 | 108.29 | 524.18 | 654.3
0.53 | 0.010585 | 109.32 | 527.66 | 659.7
0.54 | 0.010936 | 110.5 | 531.02 | 664.5
0.55 | 0.01135 | 111.68 | 534.27 | 669.4
0.56 | 0.011787 | 112.78 | 537.44 | 674
0.57 | 0.012203 | 114.03 | 540.48 | 678.1
0.58 | 0.012694 | 115.08 | 543.47 | 682.4
0.59 | 0.013139 | 116.37 | 546.42 | 686.2
0.6 | 0.013677 | 117.53 | 549.3 | 689.6
0.61 | 0.014112 | 118.74 | 551.85 | 693
0.62 | 0.014733 | 119.88 | 554.57 | 696
0.63 | 0.015216 | 121.16 | 557.11 | 699
0.64 | 0.015791 | 122.35 | 559.6 | 701.6
0.65 | 0.01634 | 123.66 | 562 | 704.1
0.66 | 0.016966 | 124.87 | 564.24 | 706.5
0.67 | 0.017555 | 125.94 | 566.54 | 708.7
0.68 | 0.018128 | 127.33 | 568.68 | 710.7
0.69 | 0.01881 | 128.61 | 570.7 | 712.4
0.7 | 0.019431 | 129.79 | 572.5 | 714
0.71 | 0.020147 | 131.22 | 574.4 | 715.7
0.72 | 0.02074 | 132.36 | 576.4 | 717.1
0.73 | 0.021431 | 133.72 | 577.8 | 718.4
0.74 | 0.022229 | 134.89 | 579.8 | 719.2
0.75 | 0.022888 | 136.23 | 581.6 | 720.4
0.76 | 0.023578 | 137.43 | 583 | 721.7
0.77 | 0.02441 | 138.71 | 584.6 | 722.1
0.78 | 0.02523 | 139.99 | 586.2 | 723.3
0.79 | 0.025876 | 141.34 | 587.6 | 724
0.8 | 0.026793 | 142.63 | 588.8 | 724.9
0.81 | 0.02759 | 143.87 | 590.4 | 725.1
0.82 | 0.028527 | 145.23 | 591.4 | 725.8
0.83 | 0.029278 | 146.61 | 592.8 | 726.5
0.84 | 0.030119 | 147.94 | 593.8 | 726.9
0.85 | 0.031077 | 149.45 | 595 | 727.5
0.86 | 0.03179 | 150.65 | 596.2 | 728.1
0.87 | 0.032828 | 152.05 | 597.6 | 728.3
0.88 | 0.033663 | 153.49 | 598.6 | 728.8
0.89 | 0.03471 | 154.84 | 599.9 | 729.1
0.9 | 0.03557 | 156.19 | 600.7 | 729.5
0.91 | 0.036696 | 157.61 | 601.9 | 729.9
0.92 | 0.037664 | 159.03 | 603.1 | 730.3
0.93 | 0.038832 | 160.47 | 603.9 | 730.6
0.94 | 0.039635 | 161.92 | 604.7 | 730.9
0.95 | 0.040752 | 163.24 | 606.2 | 731.3
0.96 | 0.041781 | 164.79 | 607.1 | 731.4
0.97 | 0.042766 | 166.18 | 607.9 | 731.9
0.98 | 0.04389 | 167.62 | 609 | 732.2
0.99 | 0.045088 | 169.12 | 610.1 | 732.3
1 | 0.046187 | 170.36 | 611 | 732.4