## I-V Characteristic (mA-mm)
VDS (V) | VGS = -0.300 V | VGS = 0.100 V | VGS = 0.500 V | VGS = 0.900 V
0 | -1.8132e-05 | -0.4942 | -1.1685 | -5.131
0.01 | 0.0007064 | 7.428 | 15.563 | 12.492
0.02 | 0.0012398 | 15.011 | 31.899 | 30.158
0.03 | 0.0016403 | 21.778 | 48.127 | 47.836
0.04 | 0.0019525 | 28.14 | 64.51 | 65.62
0.05 | 0.0021911 | 33.909 | 80.53 | 82.97
0.06 | 0.0023942 | 39.089 | 96.57 | 100.24
0.07 | 0.0025554 | 43.79 | 112.7 | 118.11
0.08 | 0.0027024 | 47.944 | 128.1 | 134.89
0.09 | 0.002835 | 51.637 | 143.67 | 151.8
0.1 | 0.0029517 | 54.868 | 158.95 | 168.88
0.11 | 0.0030742 | 57.67 | 174.01 | 185.58
0.12 | 0.0031874 | 60.23 | 189.1 | 202.16
0.13 | 0.0032992 | 62.5 | 203.6 | 218.47
0.14 | 0.0034117 | 64.58 | 217.76 | 234.72
0.15 | 0.0035259 | 66.38 | 231.97 | 250.73
0.16 | 0.0036483 | 68.06 | 245.62 | 266.58
0.17 | 0.0037603 | 69.58 | 259.36 | 282.14
0.18 | 0.0038787 | 70.85 | 272.27 | 297.42
0.19 | 0.0040073 | 72.2 | 285.29 | 312.5
0.2 | 0.0041242 | 73.41 | 297.87 | 327.5
0.21 | 0.0042727 | 74.53 | 310.04 | 342.41
0.22 | 0.0043973 | 75.74 | 321.81 | 356.53
0.23 | 0.0045437 | 76.76 | 333.42 | 370.77
0.24 | 0.0046741 | 78.03 | 344.51 | 384.76
0.25 | 0.0048281 | 79.29 | 355.12 | 398.17
0.26 | 0.0049733 | 80.57 | 365.58 | 411.65
0.27 | 0.0051199 | 81.9 | 375.63 | 424.75
0.28 | 0.0052627 | 83.22 | 385.12 | 437.58
0.29 | 0.0054321 | 84.59 | 394.28 | 449.98
0.3 | 0.0055926 | 85.85 | 403.13 | 462.32
0.31 | 0.005629 | 87.17 | 411.84 | 474.46
0.32 | 0.005806 | 88.18 | 419.84 | 486.06
0.33 | 0.006004 | 89.46 | 427.68 | 497.4
0.34 | 0.006194 | 90.6 | 435.17 | 508.53
0.35 | 0.006398 | 91.76 | 442.29 | 519.44
0.36 | 0.006599 | 92.9 | 449.19 | 529.88
0.37 | 0.006817 | 93.87 | 455.69 | 539.9
0.38 | 0.007001 | 95.02 | 461.86 | 549.78
0.39 | 0.007219 | 96.11 | 467.85 | 559.25
0.4 | 0.007472 | 97.19 | 473.52 | 568.74
0.41 | 0.007709 | 98.29 | 478.84 | 577
0.42 | 0.007913 | 99.25 | 484.03 | 586
0.43 | 0.008164 | 100.41 | 488.97 | 594
0.44 | 0.008462 | 101.44 | 493.71 | 602.2
0.45 | 0.008668 | 102.56 | 498.2 | 609.9
0.46 | 0.008985 | 103.58 | 502.57 | 617
0.47 | 0.009288 | 104.64 | 506.76 | 623.9
0.48 | 0.009637 | 105.75 | 510.85 | 630.9
0.49 | 0.009946 | 106.85 | 514.78 | 637.2
0.5 | 0.010314 | 107.89 | 518.49 | 643.5
0.51 | 0.010656 | 108.99 | 522.23 | 649.3
0.52 | 0.011069 | 110.15 | 525.81 | 654.9
0.53 | 0.011479 | 111.34 | 529.24 | 660.2
0.54 | 0.011914 | 112.46 | 532.54 | 665.2
0.55 | 0.012391 | 113.72 | 535.88 | 669.9
0.56 | 0.012787 | 114.72 | 539.07 | 674.4
0.57 | 0.013343 | 116 | 542.11 | 678.7
0.58 | 0.013875 | 117.23 | 545.1 | 682.7
0.59 | 0.014397 | 118.35 | 547.98 | 686.6
0.6 | 0.014923 | 119.59 | 550.84 | 690.4
0.61 | 0.015475 | 120.78 | 553.59 | 693.6
0.62 | 0.016027 | 122 | 556.18 | 696.5
0.63 | 0.016589 | 123.28 | 558.83 | 699.7
0.64 | 0.017272 | 124.55 | 561.19 | 702.5
0.65 | 0.017911 | 125.69 | 563.67 | 704.8
0.66 | 0.018559 | 126.97 | 565.97 | 707.3
0.67 | 0.019166 | 128.26 | 568.19 | 709.4
0.68 | 0.019863 | 129.55 | 570.3 | 711.2
0.69 | 0.020616 | 130.92 | 572.3 | 713.2
0.7 | 0.021356 | 131.96 | 574.3 | 714.8
0.71 | 0.022006 | 133.4 | 575.9 | 716.2
0.72 | 0.022739 | 134.66 | 577.8 | 717.8
0.73 | 0.023449 | 135.95 | 579.6 | 719.2
0.74 | 0.024199 | 137.25 | 581.6 | 720.1
0.75 | 0.02503 | 138.41 | 583 | 721.3
0.76 | 0.025835 | 139.84 | 584.8 | 722.1
0.77 | 0.026777 | 141.12 | 586.2 | 723.2
0.78 | 0.027521 | 142.4 | 587.8 | 724
0.79 | 0.028455 | 143.62 | 589.2 | 724.7
0.8 | 0.029196 | 144.99 | 590.6 | 725.5
0.81 | 0.030139 | 146.39 | 591.8 | 726.3
0.82 | 0.031061 | 147.72 | 593 | 726.9
0.83 | 0.03202 | 149.14 | 594.3 | 727.7
0.84 | 0.032947 | 150.29 | 595.8 | 727.9
0.85 | 0.033785 | 151.73 | 597.2 | 728.3
0.86 | 0.034824 | 153.16 | 598.1 | 728.8
0.87 | 0.035928 | 154.47 | 599.2 | 729.2
0.88 | 0.036923 | 156.01 | 600.2 | 729.7
0.89 | 0.037846 | 157.23 | 601.4 | 730.1
0.9 | 0.038915 | 158.76 | 602.6 | 730.6
0.91 | 0.040064 | 160.2 | 603.6 | 730.9
0.92 | 0.041009 | 161.63 | 604.6 | 731.1
0.93 | 0.042192 | 163.07 | 605.8 | 731.5
0.94 | 0.043251 | 164.45 | 606.8 | 731.9
0.95 | 0.044469 | 165.93 | 607.8 | 732.2
0.96 | 0.045347 | 167.38 | 609 | 732.4
0.97 | 0.046854 | 168.81 | 609.9 | 732.9
0.98 | 0.047937 | 170.2 | 611 | 733.3
0.99 | 0.049213 | 171.76 | 611.9 | 733.5
1 | 0.050325 | 173.25 | 613.1 | 733.6