## I-V Characteristic (mA-mm)
VDS (V) | VGS = -0.300 V | VGS = 0.100 V | VGS = 0.500 V | VGS = 0.900 V
0 | -1.8654e-05 | -0.5367 | -1.0758 | -5.355
0.01 | 0.0006811 | 7.408 | 15.518 | 12.418
0.02 | 0.0011965 | 14.805 | 32.131 | 30.513
0.03 | 0.0015804 | 21.64 | 48.321 | 47.945
0.04 | 0.0018798 | 27.877 | 64.76 | 65.98
0.05 | 0.0021146 | 33.535 | 80.82 | 83.26
0.06 | 0.0023043 | 38.67 | 96.81 | 100.54
0.07 | 0.0024647 | 43.278 | 112.66 | 118.17
0.08 | 0.0026038 | 47.374 | 128.29 | 135.06
0.09 | 0.0027243 | 51.023 | 144.11 | 152.36
0.1 | 0.00285 | 54.246 | 159.08 | 169.1
0.11 | 0.0029509 | 57 | 174.39 | 186.05
0.12 | 0.0030615 | 59.58 | 189.38 | 202.66
0.13 | 0.0031758 | 61.82 | 203.71 | 218.84
0.14 | 0.0032841 | 63.83 | 218.17 | 235.28
0.15 | 0.0034038 | 65.63 | 232.4 | 251.35
0.16 | 0.0035045 | 67.22 | 246.15 | 266.93
0.17 | 0.0036184 | 68.77 | 259.52 | 282.63
0.18 | 0.0037254 | 70.09 | 272.83 | 298.2
0.19 | 0.0038347 | 71.37 | 285.89 | 313.25
0.2 | 0.0039775 | 72.54 | 298.34 | 328.17
0.21 | 0.0041002 | 73.66 | 310.48 | 342.87
0.22 | 0.0042284 | 74.8 | 322.41 | 357.27
0.23 | 0.0043569 | 75.94 | 334.05 | 371.68
0.24 | 0.0044896 | 77.15 | 344.91 | 385.47
0.25 | 0.0046321 | 78.37 | 355.73 | 399.17
0.26 | 0.0047573 | 79.65 | 366.11 | 412.48
0.27 | 0.0049168 | 81.05 | 375.94 | 425.57
0.28 | 0.0050586 | 82.4 | 385.67 | 438.65
0.29 | 0.0052079 | 83.67 | 394.94 | 451.11
0.3 | 0.0053719 | 84.99 | 403.77 | 463.28
0.31 | 0.0055284 | 86.19 | 412.25 | 475.41
0.32 | 0.005632 | 87.41 | 420.45 | 487.2
0.33 | 0.005827 | 88.53 | 428.39 | 498.64
0.34 | 0.005978 | 89.65 | 435.77 | 509.68
0.35 | 0.006175 | 90.79 | 442.84 | 520.47
0.36 | 0.00636 | 91.96 | 449.78 | 531.09
0.37 | 0.006562 | 93 | 456.31 | 541.33
0.38 | 0.006749 | 94.12 | 462.48 | 551.05
0.39 | 0.006953 | 95.05 | 468.38 | 560.58
0.4 | 0.007168 | 96.29 | 474.07 | 569.99
0.41 | 0.007366 | 97.27 | 479.5 | 578.6
0.42 | 0.007606 | 98.28 | 484.63 | 587.4
0.43 | 0.007849 | 99.48 | 489.48 | 595.6
0.44 | 0.008114 | 100.42 | 494.25 | 603.8
0.45 | 0.008342 | 101.52 | 498.8 | 611.2
0.46 | 0.008603 | 102.54 | 503.18 | 618.6
0.47 | 0.008897 | 103.7 | 507.28 | 625.7
0.48 | 0.009182 | 104.64 | 511.38 | 632.7
0.49 | 0.009527 | 105.83 | 515.28 | 638.7
0.5 | 0.009836 | 106.91 | 519.08 | 644.9
0.51 | 0.010194 | 108.01 | 522.71 | 650.6
0.52 | 0.010534 | 109.18 | 526.26 | 656.3
0.53 | 0.010952 | 110.19 | 529.71 | 661.4
0.54 | 0.011363 | 111.42 | 533.03 | 666.5
0.55 | 0.011816 | 112.52 | 536.36 | 671
0.56 | 0.012212 | 113.7 | 539.44 | 676
0.57 | 0.012692 | 114.93 | 542.59 | 680.4
0.58 | 0.0132 | 116.02 | 545.53 | 684.1
0.59 | 0.013631 | 117.23 | 548.48 | 688
0.6 | 0.01422 | 118.44 | 551.27 | 691.6
0.61 | 0.01471 | 119.68 | 553.94 | 695
0.62 | 0.015285 | 120.82 | 556.64 | 698
0.63 | 0.015841 | 122.04 | 559.2 | 701.2
0.64 | 0.016381 | 123.34 | 561.66 | 703.8
0.65 | 0.017032 | 124.56 | 564.02 | 706.1
0.66 | 0.017606 | 125.86 | 566.33 | 708.5
0.67 | 0.018204 | 126.99 | 568.54 | 710.8
0.68 | 0.018891 | 128.29 | 570.5 | 712.8
0.69 | 0.019486 | 129.62 | 572.5 | 714.4
0.7 | 0.020106 | 130.82 | 574.8 | 716.1
0.71 | 0.020878 | 132.24 | 576.6 | 717.6
0.72 | 0.021623 | 133.29 | 578.2 | 719.2
0.73 | 0.022367 | 134.72 | 580.2 | 720.4
0.74 | 0.023023 | 135.95 | 581.8 | 721.6
0.75 | 0.023795 | 137.21 | 583.4 | 722.6
0.76 | 0.024556 | 138.55 | 585.2 | 723.6
0.77 | 0.025321 | 139.74 | 586.4 | 724.5
0.78 | 0.026171 | 141.06 | 588.2 | 725.4
0.79 | 0.02693 | 142.4 | 589.4 | 725.9
0.8 | 0.027806 | 143.71 | 591 | 726.9
0.81 | 0.028563 | 144.97 | 592.4 | 727.7
0.82 | 0.029605 | 146.29 | 593.6 | 728.3
0.83 | 0.030421 | 147.67 | 594.6 | 728.7
0.84 | 0.03134 | 149.04 | 596.2 | 729.1
0.85 | 0.032165 | 150.46 | 597.2 | 729.9
0.86 | 0.033067 | 151.7 | 598.4 | 730.1
0.87 | 0.034027 | 153.2 | 599.6 | 730.6
0.88 | 0.034924 | 154.6 | 600.6 | 731.3
0.89 | 0.036058 | 155.93 | 601.8 | 731.3
0.9 | 0.036949 | 157.35 | 603 | 731.9
0.91 | 0.038014 | 158.72 | 603.8 | 731.9
0.92 | 0.038946 | 160.11 | 604.7 | 732.5
0.93 | 0.04002 | 161.58 | 606 | 732.7
0.94 | 0.041143 | 163.09 | 607.1 | 733.1
0.95 | 0.042159 | 164.36 | 608.2 | 733.5
0.96 | 0.043241 | 165.97 | 609 | 733.5
0.97 | 0.044413 | 167.36 | 610.3 | 733.9
0.98 | 0.045496 | 168.78 | 611.1 | 734.5
0.99 | 0.046287 | 170.36 | 612.2 | 734.9
1 | 0.047739 | 171.62 | 613.3 | 734.9