## I-V Characteristic (mA-mm)
VDS (V) | VGS = -0.300 V | VGS = 0.100 V | VGS = 0.500 V | VGS = 0.900 V
0 | -1.9363e-05 | -0.5422 | -1.0239 | -5.4
0.01 | 0.0006997 | 7.471 | 15.438 | 12.337
0.02 | 0.0012266 | 14.884 | 31.973 | 30.222
0.03 | 0.0016225 | 21.828 | 48.191 | 47.799
0.04 | 0.0019252 | 28.165 | 64.8 | 65.72
0.05 | 0.0021675 | 33.872 | 80.55 | 82.94
0.06 | 0.0023589 | 39.031 | 96.63 | 100.54
0.07 | 0.0025217 | 43.727 | 112.65 | 117.89
0.08 | 0.0026629 | 47.88 | 128.29 | 134.95
0.09 | 0.0027866 | 51.545 | 143.74 | 152.09
0.1 | 0.0029138 | 54.804 | 159.05 | 168.94
0.11 | 0.0030286 | 57.64 | 174.27 | 185.73
0.12 | 0.0031414 | 60.19 | 189.06 | 202.36
0.13 | 0.0032488 | 62.47 | 203.84 | 218.99
0.14 | 0.0033585 | 64.47 | 218.09 | 234.88
0.15 | 0.0034758 | 66.31 | 232.17 | 250.92
0.16 | 0.0035823 | 68.03 | 245.96 | 266.8
0.17 | 0.0037014 | 69.43 | 259.38 | 282.18
0.18 | 0.0038196 | 70.89 | 272.7 | 297.76
0.19 | 0.0039386 | 72.05 | 285.5 | 312.88
0.2 | 0.0040635 | 73.27 | 298.1 | 327.81
0.21 | 0.0041915 | 74.51 | 310.32 | 342.42
0.22 | 0.0043358 | 75.53 | 322.02 | 356.67
0.23 | 0.0044547 | 76.77 | 333.65 | 371.16
0.24 | 0.0045918 | 77.89 | 344.75 | 384.94
0.25 | 0.0047402 | 79.14 | 355.39 | 398.4
0.26 | 0.0048596 | 80.47 | 365.66 | 411.85
0.27 | 0.0050206 | 81.82 | 375.82 | 425.23
0.28 | 0.0051715 | 83.14 | 385.39 | 437.88
0.29 | 0.0053309 | 84.5 | 394.5 | 450.37
0.3 | 0.0054898 | 85.69 | 403.32 | 462.65
0.31 | 0.005655 | 86.98 | 411.93 | 474.64
0.32 | 0.005685 | 88.11 | 420.08 | 486.35
0.33 | 0.005871 | 89.26 | 427.85 | 497.74
0.34 | 0.006059 | 90.48 | 435.32 | 508.8
0.35 | 0.006257 | 91.57 | 442.48 | 519.56
0.36 | 0.006453 | 92.68 | 449.32 | 529.94
0.37 | 0.00664 | 93.82 | 455.77 | 540.2
0.38 | 0.006862 | 94.8 | 461.97 | 549.95
0.39 | 0.007082 | 95.91 | 467.93 | 559.44
0.4 | 0.007298 | 96.99 | 473.59 | 568.66
0.41 | 0.00752 | 98.04 | 478.95 | 577.4
0.42 | 0.007756 | 99.16 | 484.05 | 586
0.43 | 0.007978 | 100.12 | 489.01 | 594.2
0.44 | 0.008242 | 101.28 | 493.76 | 602.2
0.45 | 0.00851 | 102.24 | 498.27 | 609.9
0.46 | 0.008782 | 103.37 | 502.52 | 617
0.47 | 0.009064 | 104.32 | 506.78 | 623.9
0.48 | 0.009356 | 105.53 | 510.84 | 630.7
0.49 | 0.009703 | 106.65 | 514.75 | 636.9
0.5 | 0.010053 | 107.72 | 518.52 | 643.1
0.51 | 0.010406 | 108.94 | 522.17 | 648.9
0.52 | 0.010776 | 109.85 | 525.75 | 654.6
0.53 | 0.011215 | 111.12 | 529.17 | 659.7
0.54 | 0.011595 | 112.28 | 532.49 | 664.9
0.55 | 0.011982 | 113.37 | 535.74 | 669.3
0.56 | 0.012508 | 114.65 | 538.92 | 674.1
0.57 | 0.012958 | 115.67 | 542 | 678.1
0.58 | 0.013479 | 116.91 | 544.93 | 682.4
0.59 | 0.013939 | 118.09 | 547.86 | 686.2
0.6 | 0.014506 | 119.36 | 550.58 | 689.6
0.61 | 0.015008 | 120.48 | 553.38 | 693
0.62 | 0.015596 | 121.72 | 555.91 | 696.2
0.63 | 0.016181 | 122.98 | 558.5 | 698.8
0.64 | 0.016766 | 124.24 | 561.03 | 701.6
0.65 | 0.017414 | 125.46 | 563.32 | 704
0.66 | 0.017971 | 126.63 | 565.69 | 706.1
0.67 | 0.018614 | 127.91 | 567.84 | 708.4
0.68 | 0.019248 | 129.12 | 569.6 | 710.4
0.69 | 0.020028 | 130.41 | 571.7 | 712.3
0.7 | 0.020604 | 131.74 | 573.9 | 713.9
0.71 | 0.02133 | 132.92 | 575.8 | 715.3
0.72 | 0.02204 | 134.25 | 577.4 | 716.5
0.73 | 0.022755 | 135.52 | 579.1 | 718.1
0.74 | 0.023595 | 136.83 | 581.2 | 719.2
0.75 | 0.024307 | 138.07 | 582.8 | 720.4
0.76 | 0.025047 | 139.37 | 584.4 | 721
0.77 | 0.025784 | 140.71 | 585.8 | 722
0.78 | 0.026715 | 141.98 | 587.2 | 722.8
0.79 | 0.027488 | 143.19 | 588.6 | 723.6
0.8 | 0.02845 | 144.5 | 590.1 | 724.2
0.81 | 0.029197 | 145.89 | 591.4 | 725.1
0.82 | 0.030081 | 147.29 | 592.6 | 725.5
0.83 | 0.031033 | 148.61 | 594.2 | 726.1
0.84 | 0.031818 | 150.01 | 595 | 726.6
0.85 | 0.032874 | 151.26 | 596.2 | 727.1
0.86 | 0.033759 | 152.66 | 597.6 | 727.5
0.87 | 0.034829 | 154.08 | 598.8 | 728.1
0.88 | 0.035532 | 155.49 | 599.9 | 728.3
0.89 | 0.036642 | 156.83 | 600.9 | 728.7
0.9 | 0.03779 | 158.23 | 601.9 | 729.1
0.91 | 0.038708 | 159.64 | 603.1 | 729.7
0.92 | 0.039752 | 161.13 | 603.8 | 729.9
0.93 | 0.040768 | 162.52 | 605.1 | 730.3
0.94 | 0.041968 | 163.89 | 606.1 | 730.5
0.95 | 0.042963 | 165.39 | 607.1 | 730.9
0.96 | 0.044266 | 166.77 | 607.9 | 731.3
0.97 | 0.045286 | 168.24 | 609.2 | 731.5
0.98 | 0.046574 | 169.84 | 610.3 | 731.6
0.99 | 0.047577 | 171.04 | 611.1 | 731.9
1 | 0.048851 | 172.58 | 612.2 | 732.3