## I-V Characteristic (mA-mm)
VDS (V) | VGS = -0.300 V | VGS = 0.100 V | VGS = 0.500 V | VGS = 0.900 V
0 | -9.67e-06 | -0.5651 | -1.0303 | -5.508
0.01 | 0.0006908 | 7.482 | 15.58 | 12.354
0.02 | 0.0012057 | 14.926 | 31.758 | 30.278
0.03 | 0.0015932 | 21.745 | 48.486 | 47.912
0.04 | 0.0018877 | 28.082 | 64.63 | 65.58
0.05 | 0.0021261 | 33.909 | 80.98 | 83.35
0.06 | 0.0023146 | 39.049 | 96.93 | 100.56
0.07 | 0.0024749 | 43.706 | 112.91 | 117.93
0.08 | 0.0026149 | 47.845 | 128.45 | 135.2
0.09 | 0.0027456 | 51.559 | 143.79 | 152.5
0.1 | 0.0028671 | 54.788 | 159.53 | 169.12
0.11 | 0.0029709 | 57.62 | 174.47 | 186.09
0.12 | 0.003079 | 60.22 | 189.31 | 202.74
0.13 | 0.003191 | 62.48 | 203.99 | 218.89
0.14 | 0.0032884 | 64.49 | 218.47 | 235.41
0.15 | 0.0034115 | 66.31 | 232.56 | 251.53
0.16 | 0.00352 | 67.97 | 246.3 | 267.2
0.17 | 0.0036406 | 69.5 | 259.94 | 282.79
0.18 | 0.003745 | 70.85 | 273.01 | 297.99
0.19 | 0.0038619 | 72.13 | 286.13 | 313.65
0.2 | 0.0039859 | 73.41 | 298.64 | 328.33
0.21 | 0.0040893 | 74.5 | 310.84 | 342.96
0.22 | 0.004216 | 75.66 | 322.65 | 357.49
0.23 | 0.0043465 | 76.8 | 334.12 | 371.86
0.24 | 0.0044793 | 78 | 345.52 | 385.63
0.25 | 0.004617 | 79.3 | 356.06 | 399.4
0.26 | 0.0047573 | 80.55 | 366.36 | 412.81
0.27 | 0.0049186 | 81.94 | 376.57 | 425.99
0.28 | 0.0050506 | 83.3 | 386.1 | 438.98
0.29 | 0.0051983 | 84.66 | 395.34 | 451.5
0.3 | 0.0053568 | 85.84 | 404.2 | 463.65
0.31 | 0.0055036 | 87.19 | 412.88 | 475.75
0.32 | 0.0056943 | 88.37 | 420.95 | 487.33
0.33 | 0.005737 | 89.53 | 428.86 | 499.1
0.34 | 0.005926 | 90.78 | 436.43 | 510
0.35 | 0.006101 | 91.72 | 443.55 | 520.7
0.36 | 0.006299 | 92.97 | 450.41 | 531.32
0.37 | 0.006503 | 94.05 | 456.85 | 541.57
0.38 | 0.006713 | 95.13 | 463.16 | 551.4
0.39 | 0.006919 | 96.2 | 469.09 | 560.83
0.4 | 0.007124 | 97.23 | 474.77 | 569.9
0.41 | 0.007359 | 98.28 | 480.13 | 579
0.42 | 0.007552 | 99.43 | 485.27 | 587.6
0.43 | 0.007824 | 100.48 | 490.25 | 595.8
0.44 | 0.008057 | 101.46 | 494.98 | 603.6
0.45 | 0.008341 | 102.56 | 499.46 | 611.4
0.46 | 0.008594 | 103.72 | 503.84 | 618.8
0.47 | 0.008891 | 104.75 | 508.02 | 625.7
0.48 | 0.009183 | 105.89 | 512.07 | 632.3
0.49 | 0.009506 | 106.75 | 515.87 | 638.7
0.5 | 0.009859 | 108.04 | 519.63 | 645.1
0.51 | 0.010238 | 109.07 | 523.39 | 650.6
0.52 | 0.010604 | 110.25 | 526.86 | 656.3
0.53 | 0.01094 | 111.5 | 530.26 | 661.5
0.54 | 0.011395 | 112.52 | 533.65 | 666.6
0.55 | 0.011837 | 113.71 | 536.87 | 671
0.56 | 0.012296 | 114.85 | 540.11 | 675.9
0.57 | 0.01275 | 116.02 | 543.03 | 680
0.58 | 0.013228 | 117.15 | 546.05 | 684
0.59 | 0.01373 | 118.35 | 548.91 | 687.8
0.6 | 0.014199 | 119.63 | 551.77 | 691.2
0.61 | 0.014828 | 120.76 | 554.44 | 694.8
0.62 | 0.01534 | 122.02 | 557 | 698
0.63 | 0.015907 | 123.14 | 559.6 | 700.5
0.64 | 0.016434 | 124.43 | 562.08 | 703.3
0.65 | 0.017092 | 125.79 | 564.46 | 706
0.66 | 0.01773 | 127.01 | 566.64 | 708
0.67 | 0.01834 | 128.3 | 568.87 | 710.4
0.68 | 0.018957 | 129.42 | 570.7 | 712.2
0.69 | 0.019614 | 130.73 | 572.8 | 714
0.7 | 0.02034 | 131.97 | 574.8 | 715.6
0.71 | 0.020973 | 133.22 | 576.6 | 717.2
0.72 | 0.021731 | 134.57 | 578.6 | 718.5
0.73 | 0.022375 | 135.75 | 580.2 | 719.6
0.74 | 0.023286 | 137.07 | 582 | 720.8
0.75 | 0.023868 | 138.37 | 583.5 | 721.8
0.76 | 0.024697 | 139.65 | 585 | 722.8
0.77 | 0.025553 | 140.82 | 586.9 | 723.6
0.78 | 0.026311 | 142.22 | 588.2 | 724.5
0.79 | 0.027108 | 143.5 | 589.8 | 724.9
0.8 | 0.028002 | 144.78 | 591.1 | 725.9
0.81 | 0.028824 | 146.21 | 592.6 | 726.6
0.82 | 0.029592 | 147.31 | 593.8 | 727.1
0.83 | 0.030604 | 148.81 | 595 | 727.7
0.84 | 0.031547 | 150.17 | 596.2 | 728.3
0.85 | 0.032525 | 151.48 | 597.3 | 728.7
0.86 | 0.03334 | 152.94 | 598.3 | 729.1
0.87 | 0.034415 | 154.18 | 599.6 | 729.2
0.88 | 0.035266 | 155.64 | 600.8 | 729.9
0.89 | 0.036214 | 157.03 | 601.8 | 730.3
0.9 | 0.03732 | 158.45 | 603.1 | 730.9
0.91 | 0.038448 | 159.75 | 604.2 | 731.3
0.92 | 0.039467 | 161.19 | 604.7 | 731.1
0.93 | 0.040356 | 162.58 | 606.3 | 731.5
0.94 | 0.041614 | 164.09 | 607 | 731.9
0.95 | 0.042607 | 165.51 | 607.9 | 732.3
0.96 | 0.043943 | 166.77 | 609.1 | 732.4
0.97 | 0.044944 | 168.32 | 610.2 | 732.9
0.98 | 0.04605 | 169.8 | 611 | 732.9
0.99 | 0.047306 | 171.1 | 612.2 | 733.5
1 | 0.048339 | 172.64 | 613.5 | 733.5