## I-V Characteristic (mA-mm)
VDS (V) | VGS = -0.300 V | VGS = 0.100 V | VGS = 0.500 V | VGS = 0.900 V
0 | -3.3071e-05 | -0.5094 | -1.2183 | -5.193
0.01 | 0.0007755 | 7.645 | 15.689 | 12.691
0.02 | 0.0013557 | 15.11 | 32.222 | 30.601
0.03 | 0.0017977 | 22.069 | 48.6 | 48.346
0.04 | 0.0021405 | 28.509 | 65.17 | 66.46
0.05 | 0.002412 | 34.346 | 81.32 | 83.82
0.06 | 0.0026245 | 39.647 | 97.43 | 101.33
0.07 | 0.0028144 | 44.372 | 113.73 | 119.23
0.08 | 0.0029687 | 48.623 | 129.55 | 136.37
0.09 | 0.003119 | 52.378 | 145.03 | 153.48
0.1 | 0.0032525 | 55.704 | 160.39 | 170.44
0.11 | 0.0033812 | 58.57 | 175.95 | 187.51
0.12 | 0.0035119 | 61.21 | 190.96 | 204.38
0.13 | 0.0036391 | 63.52 | 205.5 | 220.63
0.14 | 0.003774 | 65.7 | 220.05 | 236.96
0.15 | 0.0038967 | 67.59 | 234.34 | 253.31
0.16 | 0.0040267 | 69.27 | 247.92 | 268.96
0.17 | 0.0041582 | 70.89 | 261.78 | 284.82
0.18 | 0.0042772 | 72.26 | 275.03 | 300.24
0.19 | 0.004443 | 73.61 | 288.01 | 315.47
0.2 | 0.0045674 | 74.86 | 300.6 | 330.43
0.21 | 0.0047214 | 76.1 | 312.94 | 345.43
0.22 | 0.0048637 | 77.17 | 324.87 | 359.8
0.23 | 0.005024 | 78.44 | 336.46 | 374.06
0.24 | 0.0051819 | 79.73 | 347.62 | 388.07
0.25 | 0.0053295 | 80.98 | 358.43 | 401.81
0.26 | 0.0054954 | 82.44 | 368.89 | 415.35
0.27 | 0.0056699 | 83.68 | 378.83 | 428.41
0.28 | 0.005704 | 85.09 | 388.54 | 441.32
0.29 | 0.0059 | 86.55 | 397.77 | 453.95
0.3 | 0.006083 | 87.81 | 406.6 | 466
0.31 | 0.006304 | 89.13 | 415.38 | 478.43
0.32 | 0.006487 | 90.24 | 423.51 | 490
0.33 | 0.006721 | 91.5 | 431.36 | 501.46
0.34 | 0.006921 | 92.72 | 438.83 | 512.49
0.35 | 0.00715 | 93.75 | 446.03 | 523.36
0.36 | 0.007335 | 94.9 | 452.99 | 534.02
0.37 | 0.007583 | 95.92 | 459.48 | 544.09
0.38 | 0.007813 | 97.13 | 465.71 | 553.89
0.39 | 0.008072 | 98.26 | 471.64 | 563.45
0.4 | 0.00832 | 99.41 | 477.46 | 572.8
0.41 | 0.008574 | 100.3 | 482.85 | 581.8
0.42 | 0.008828 | 101.52 | 487.99 | 590.4
0.43 | 0.009073 | 102.62 | 492.99 | 598.4
0.44 | 0.00939 | 103.7 | 497.8 | 606.6
0.45 | 0.00969 | 104.85 | 502.32 | 613.8
0.46 | 0.010014 | 105.82 | 506.66 | 621.1
0.47 | 0.010298 | 107.01 | 510.97 | 628.3
0.48 | 0.010676 | 108.1 | 515.09 | 635.1
0.49 | 0.011075 | 109.25 | 519.02 | 641.3
0.5 | 0.011463 | 110.38 | 522.75 | 647.6
0.51 | 0.011854 | 111.36 | 526.48 | 653.2
0.52 | 0.012288 | 112.67 | 530.15 | 658.8
0.53 | 0.012778 | 113.73 | 533.61 | 664.1
0.54 | 0.013184 | 115.01 | 536.94 | 669.2
0.55 | 0.01374 | 116.03 | 540.24 | 673.7
0.56 | 0.01428 | 117.32 | 543.47 | 678.1
0.57 | 0.014843 | 118.53 | 546.57 | 682.4
0.58 | 0.015373 | 119.74 | 549.57 | 686.8
0.59 | 0.016028 | 121.06 | 552.42 | 690.4
0.6 | 0.016629 | 122.16 | 555.35 | 694
0.61 | 0.017215 | 123.39 | 558.11 | 697.2
0.62 | 0.017854 | 124.74 | 560.71 | 700.3
0.63 | 0.018565 | 126.06 | 563.36 | 703.2
0.64 | 0.019253 | 127.33 | 565.72 | 706
0.65 | 0.019839 | 128.46 | 568.24 | 708.5
0.66 | 0.020694 | 129.84 | 570.3 | 710.8
0.67 | 0.021383 | 131.06 | 572.5 | 712.9
0.68 | 0.022166 | 132.4 | 574.8 | 714.9
0.69 | 0.022848 | 133.58 | 576.6 | 716.7
0.7 | 0.023648 | 134.9 | 578.6 | 718.5
0.71 | 0.024423 | 136.27 | 580.8 | 720
0.72 | 0.02524 | 137.58 | 582.4 | 721
0.73 | 0.026201 | 138.88 | 584.4 | 722.1
0.74 | 0.027147 | 139.98 | 586 | 723.6
0.75 | 0.027938 | 141.46 | 587.6 | 724.5
0.76 | 0.028723 | 142.76 | 589.4 | 725.5
0.77 | 0.029693 | 144.06 | 590.8 | 726.7
0.78 | 0.03067 | 145.48 | 592.6 | 727.7
0.79 | 0.031685 | 146.65 | 594 | 727.9
0.8 | 0.03264 | 148.03 | 595 | 728.7
0.81 | 0.033712 | 149.46 | 596.4 | 729.2
0.82 | 0.034638 | 150.78 | 597.8 | 729.9
0.83 | 0.035538 | 152.06 | 599.2 | 730.6
0.84 | 0.036703 | 153.48 | 600.5 | 731.5
0.85 | 0.037739 | 154.88 | 601.4 | 731.5
0.86 | 0.03893 | 156.28 | 602.6 | 731.9
0.87 | 0.040014 | 157.71 | 603.8 | 732.5
0.88 | 0.041056 | 158.99 | 605 | 733.1
0.89 | 0.042251 | 160.51 | 605.9 | 733.3
0.9 | 0.043309 | 161.94 | 607.4 | 733.5
0.91 | 0.044511 | 163.45 | 608.3 | 733.9
0.92 | 0.045789 | 164.95 | 609.2 | 734.5
0.93 | 0.047065 | 166.22 | 610.4 | 734.9
0.94 | 0.048025 | 167.74 | 611.1 | 734.9
0.95 | 0.049454 | 169.18 | 612.4 | 735.2
0.96 | 0.05097 | 170.77 | 613.5 | 735.5
0.97 | 0.052178 | 172.21 | 614.3 | 736.1
0.98 | 0.053446 | 173.56 | 615.4 | 736.3
0.99 | 0.054996 | 175.15 | 616.4 | 736.3
1 | 0.056206 | 176.63 | 617.5 | 736.7