## I-V Characteristic (mA-mm)
VDS (V) | VGS = -0.300 V | VGS = 0.100 V | VGS = 0.500 V | VGS = 0.900 V
0 | -2.1014e-05 | -0.5117 | -1.0715 | -5.271
0.01 | 0.00071 | 7.439 | 15.896 | 12.679
0.02 | 0.0012384 | 15.006 | 32.286 | 30.586
0.03 | 0.0016356 | 21.814 | 48.773 | 48.449
0.04 | 0.0019428 | 28.19 | 65.3 | 66.52
0.05 | 0.0021842 | 33.943 | 81.58 | 84.02
0.06 | 0.0023847 | 39.149 | 97.87 | 101.66
0.07 | 0.0025463 | 43.824 | 113.7 | 119.65
0.08 | 0.0026818 | 47.96 | 129.81 | 136.71
0.09 | 0.0028257 | 51.642 | 145.39 | 153.88
0.1 | 0.0029471 | 54.906 | 160.76 | 171.06
0.11 | 0.0030613 | 57.64 | 176.14 | 187.85
0.12 | 0.0031752 | 60.23 | 191.12 | 204.94
0.13 | 0.0032859 | 62.48 | 205.99 | 221.31
0.14 | 0.0034028 | 64.58 | 220.31 | 237.7
0.15 | 0.0035047 | 66.38 | 234.56 | 253.96
0.16 | 0.003628 | 68.02 | 248.6 | 269.8
0.17 | 0.0037312 | 69.57 | 262.25 | 285.76
0.18 | 0.003846 | 70.85 | 275.31 | 301.09
0.19 | 0.0039822 | 72.17 | 288.41 | 316.47
0.2 | 0.0041062 | 73.41 | 301.07 | 331.47
0.21 | 0.0042375 | 74.54 | 313.17 | 346.53
0.22 | 0.0043629 | 75.72 | 325.25 | 360.91
0.23 | 0.0044964 | 76.83 | 336.85 | 375.25
0.24 | 0.0046267 | 78.08 | 347.91 | 389.33
0.25 | 0.0047605 | 79.31 | 358.62 | 402.95
0.26 | 0.0049101 | 80.59 | 368.97 | 416.72
0.27 | 0.0050588 | 81.89 | 379.13 | 429.86
0.28 | 0.005195 | 83.32 | 388.64 | 442.7
0.29 | 0.0053655 | 84.62 | 397.88 | 455.37
0.3 | 0.0055401 | 85.92 | 406.77 | 467.55
0.31 | 0.005658 | 87.19 | 415.34 | 479.99
0.32 | 0.005847 | 88.3 | 423.39 | 491.52
0.33 | 0.00599 | 89.57 | 431.3 | 503.05
0.34 | 0.00619 | 90.67 | 438.84 | 514.13
0.35 | 0.006377 | 91.82 | 445.87 | 525.09
0.36 | 0.006557 | 93.01 | 452.78 | 535.62
0.37 | 0.00676 | 93.92 | 459.27 | 545.78
0.38 | 0.006977 | 95.11 | 465.49 | 555.61
0.39 | 0.007194 | 96.2 | 471.38 | 565.2
0.4 | 0.007384 | 97.27 | 477.07 | 574.3
0.41 | 0.007639 | 98.37 | 482.44 | 583
0.42 | 0.007865 | 99.36 | 487.64 | 592
0.43 | 0.008125 | 100.5 | 492.55 | 600.1
0.44 | 0.008348 | 101.58 | 497.31 | 608.2
0.45 | 0.008614 | 102.64 | 501.78 | 615.6
0.46 | 0.008898 | 103.63 | 506.18 | 622.9
0.47 | 0.009167 | 104.82 | 510.37 | 630
0.48 | 0.009482 | 105.83 | 514.48 | 636.5
0.49 | 0.009828 | 107 | 518.36 | 642.9
0.5 | 0.010185 | 108.19 | 522.15 | 648.9
0.51 | 0.010526 | 109.15 | 525.78 | 654.9
0.52 | 0.010908 | 110.32 | 529.46 | 660.5
0.53 | 0.011323 | 111.52 | 532.86 | 665.7
0.54 | 0.011752 | 112.64 | 536.3 | 670.8
0.55 | 0.012192 | 113.92 | 539.45 | 675.6
0.56 | 0.012646 | 114.94 | 542.7 | 680.2
0.57 | 0.01315 | 116.21 | 545.77 | 684.1
0.58 | 0.013526 | 117.42 | 548.78 | 688.2
0.59 | 0.014127 | 118.66 | 551.64 | 692
0.6 | 0.014683 | 119.75 | 554.5 | 695.8
0.61 | 0.015265 | 121.06 | 557.14 | 699
0.62 | 0.015777 | 122.3 | 559.85 | 701.8
0.63 | 0.016373 | 123.55 | 562.38 | 704.8
0.64 | 0.016975 | 124.83 | 564.84 | 707.4
0.65 | 0.017592 | 125.93 | 567.24 | 710
0.66 | 0.018239 | 127.29 | 569.55 | 712.3
0.67 | 0.018895 | 128.54 | 571.5 | 714.2
0.68 | 0.01956 | 129.82 | 573.9 | 716.2
0.69 | 0.020126 | 131.14 | 575.7 | 717.8
0.7 | 0.020936 | 132.24 | 577.8 | 719.4
0.71 | 0.021669 | 133.68 | 579.6 | 721
0.72 | 0.022389 | 134.91 | 581.4 | 722.1
0.73 | 0.023057 | 136.23 | 583.4 | 723.6
0.74 | 0.023961 | 137.43 | 585 | 724.9
0.75 | 0.024643 | 138.79 | 586.6 | 725.5
0.76 | 0.025468 | 140.03 | 588 | 726.5
0.77 | 0.026356 | 141.38 | 589.8 | 727.7
0.78 | 0.027226 | 142.69 | 591.1 | 728.3
0.79 | 0.028072 | 143.83 | 592.6 | 728.9
0.8 | 0.02873 | 145.31 | 594 | 729.9
0.81 | 0.029782 | 146.66 | 595.1 | 730.3
0.82 | 0.030603 | 147.93 | 596.8 | 730.9
0.83 | 0.031532 | 149.49 | 598 | 731.5
0.84 | 0.032494 | 150.63 | 599.4 | 731.9
0.85 | 0.033486 | 152.08 | 600.2 | 732.3
0.86 | 0.034384 | 153.48 | 601.4 | 733.1
0.87 | 0.035319 | 154.82 | 602.6 | 733.3
0.88 | 0.036337 | 156.24 | 603.8 | 734.1
0.89 | 0.037467 | 157.57 | 604.7 | 734.1
0.9 | 0.038597 | 158.99 | 605.8 | 734.3
0.91 | 0.039518 | 160.49 | 607 | 734.7
0.92 | 0.040645 | 161.87 | 607.9 | 735.1
0.93 | 0.041653 | 163.13 | 609 | 735.4
0.94 | 0.042791 | 164.67 | 610.3 | 735.5
0.95 | 0.044002 | 166.09 | 611 | 736.3
0.96 | 0.04507 | 167.59 | 612.2 | 736.3
0.97 | 0.04621 | 169.12 | 613.3 | 736.5
0.98 | 0.047184 | 170.29 | 614.2 | 736.7
0.99 | 0.048558 | 171.93 | 615 | 737
1 | 0.04986 | 173.39 | 616.3 | 737.1