## I-V Characteristic (mA-mm)
VDS (V) | VGS = -0.300 V | VGS = 0.100 V | VGS = 0.500 V | VGS = 0.900 V
0 | -1.8216e-05 | -0.5158 | -1.0109 | -5.459
0.01 | 0.0007111 | 7.537 | 15.772 | 12.766
0.02 | 0.0012514 | 14.985 | 32.15 | 30.43
0.03 | 0.001651 | 21.886 | 48.622 | 48.216
0.04 | 0.0019617 | 28.273 | 65.01 | 66.13
0.05 | 0.0022019 | 34.037 | 81.31 | 83.75
0.06 | 0.0024053 | 39.224 | 97.27 | 101.1
0.07 | 0.0025737 | 43.957 | 113.32 | 118.71
0.08 | 0.0027286 | 48.133 | 129.33 | 136.37
0.09 | 0.0028552 | 51.845 | 144.86 | 153.14
0.1 | 0.0029757 | 55.09 | 160.07 | 170.02
0.11 | 0.0030976 | 57.89 | 175.39 | 187.25
0.12 | 0.003202 | 60.49 | 190.28 | 203.62
0.13 | 0.0033235 | 62.77 | 205.22 | 220.35
0.14 | 0.0034331 | 64.78 | 219.39 | 236.46
0.15 | 0.0035467 | 66.7 | 233.6 | 252.79
0.16 | 0.003661 | 68.35 | 247.64 | 268.56
0.17 | 0.0037817 | 69.83 | 261.02 | 284.16
0.18 | 0.0039062 | 71.31 | 274.21 | 299.74
0.19 | 0.004022 | 72.47 | 287.34 | 315.09
0.2 | 0.0041518 | 73.82 | 299.86 | 329.93
0.21 | 0.0042795 | 74.96 | 312.01 | 344.65
0.22 | 0.0044028 | 76.02 | 324.08 | 359.44
0.23 | 0.0045495 | 77.24 | 335.62 | 373.58
0.24 | 0.0046868 | 78.41 | 346.63 | 387.4
0.25 | 0.004848 | 79.71 | 357.36 | 401.24
0.26 | 0.0049771 | 81.07 | 367.74 | 414.54
0.27 | 0.0051312 | 82.42 | 377.9 | 427.98
0.28 | 0.0053001 | 83.74 | 387.34 | 440.68
0.29 | 0.0054327 | 85.11 | 396.54 | 453.36
0.3 | 0.0056144 | 86.35 | 405.51 | 465.59
0.31 | 0.005646 | 87.61 | 413.95 | 477.55
0.32 | 0.005842 | 88.87 | 422.07 | 489.38
0.33 | 0.006005 | 89.96 | 429.96 | 500.94
0.34 | 0.006203 | 91.13 | 437.48 | 511.85
0.35 | 0.006407 | 92.28 | 444.56 | 522.62
0.36 | 0.006612 | 93.33 | 451.43 | 533.34
0.37 | 0.006814 | 94.56 | 457.96 | 543.47
0.38 | 0.007042 | 95.51 | 464.16 | 553.2
0.39 | 0.007253 | 96.63 | 470.02 | 562.68
0.4 | 0.007457 | 97.68 | 475.69 | 571.9
0.41 | 0.007727 | 98.8 | 481.08 | 581
0.42 | 0.007958 | 99.87 | 486.31 | 589.4
0.43 | 0.008234 | 100.88 | 491.13 | 597.6
0.44 | 0.008468 | 102.02 | 495.87 | 605.4
0.45 | 0.008745 | 103.1 | 500.43 | 613.3
0.46 | 0.009012 | 104.25 | 504.72 | 620.3
0.47 | 0.009314 | 105.15 | 508.93 | 627.3
0.48 | 0.009663 | 106.31 | 512.96 | 634
0.49 | 0.010018 | 107.41 | 516.84 | 640.3
0.5 | 0.010368 | 108.56 | 520.64 | 646.3
0.51 | 0.010699 | 109.78 | 524.32 | 652.1
0.52 | 0.011126 | 110.72 | 527.89 | 657.8
0.53 | 0.011546 | 111.98 | 531.34 | 663.3
0.54 | 0.012012 | 113.08 | 534.73 | 668.1
0.55 | 0.012408 | 114.32 | 537.94 | 672.9
0.56 | 0.012886 | 115.39 | 541.12 | 677.4
0.57 | 0.013389 | 116.63 | 544.19 | 681.3
0.58 | 0.013886 | 117.85 | 547.14 | 685.6
0.59 | 0.014465 | 119.11 | 550.13 | 689.2
0.6 | 0.015016 | 120.29 | 552.83 | 693
0.61 | 0.015605 | 121.39 | 555.64 | 696
0.62 | 0.016111 | 122.7 | 558.2 | 699.3
0.63 | 0.016752 | 124.06 | 560.79 | 702.1
0.64 | 0.017388 | 125.23 | 563.26 | 704.4
0.65 | 0.018083 | 126.63 | 565.63 | 706.9
0.66 | 0.018675 | 127.65 | 567.92 | 709.4
0.67 | 0.019312 | 128.95 | 569.9 | 711.5
0.68 | 0.020057 | 130.34 | 572.2 | 713.3
0.69 | 0.020641 | 131.56 | 574.1 | 715.3
0.7 | 0.021409 | 132.84 | 575.9 | 716.9
0.71 | 0.022152 | 134.13 | 578 | 718.5
0.72 | 0.023022 | 135.38 | 579.8 | 719.7
0.73 | 0.023676 | 136.69 | 581.6 | 720.8
0.74 | 0.024597 | 138.03 | 583.4 | 722
0.75 | 0.025376 | 139.12 | 585 | 722.9
0.76 | 0.026079 | 140.54 | 586.4 | 724
0.77 | 0.026873 | 141.81 | 588.2 | 725.1
0.78 | 0.027839 | 143.18 | 589.4 | 725.5
0.79 | 0.028671 | 144.54 | 591 | 726.3
0.8 | 0.029426 | 145.7 | 592.6 | 727.1
0.81 | 0.030548 | 147.09 | 594 | 727.5
0.82 | 0.031404 | 148.42 | 595 | 728.5
0.83 | 0.032459 | 149.86 | 596.2 | 728.8
0.84 | 0.03341 | 151.26 | 597.4 | 729.3
0.85 | 0.034288 | 152.51 | 598.8 | 729.8
0.86 | 0.035386 | 153.99 | 599.9 | 730.3
0.87 | 0.036229 | 155.29 | 601 | 730.9
0.88 | 0.037452 | 156.79 | 602.1 | 731.3
0.89 | 0.038515 | 157.99 | 603.2 | 731.5
0.9 | 0.039571 | 159.55 | 604.2 | 731.9
0.91 | 0.040433 | 161 | 605.4 | 732.1
0.92 | 0.041696 | 162.34 | 606.3 | 732.4
0.93 | 0.0429 | 163.89 | 607.4 | 732.9
0.94 | 0.044058 | 165.09 | 608.6 | 733.3
0.95 | 0.045041 | 166.67 | 609.6 | 733.6
0.96 | 0.046423 | 168.18 | 610.6 | 733.8
0.97 | 0.047613 | 169.62 | 611.8 | 734.1
0.98 | 0.048508 | 171.09 | 612.6 | 734.5
0.99 | 0.049939 | 172.45 | 613.5 | 734.5
1 | 0.051267 | 174.05 | 614.6 | 734.9