## I-V Characteristic (mA-mm)
VDS (V) | VGS = -0.300 V | VGS = 0.100 V | VGS = 0.500 V | VGS = 0.900 V
0 | -7.487e-06 | -0.5244 | -1.0502 | -5.378
0.01 | 0.0006517 | 7.523 | 15.744 | 12.526
0.02 | 0.0011369 | 14.814 | 32.334 | 30.488
0.03 | 0.0015012 | 21.667 | 48.912 | 48.478
0.04 | 0.0017807 | 27.935 | 65.42 | 66.45
0.05 | 0.0019946 | 33.571 | 81.76 | 84.42
0.06 | 0.0021738 | 38.77 | 98.11 | 101.74
0.07 | 0.0023197 | 43.381 | 114.33 | 119.6
0.08 | 0.0024445 | 47.414 | 129.96 | 136.87
0.09 | 0.0025719 | 51.019 | 145.74 | 154.24
0.1 | 0.0026773 | 54.264 | 161.14 | 171.23
0.11 | 0.0027863 | 57.02 | 176.24 | 188.49
0.12 | 0.0028806 | 59.58 | 191.68 | 205.35
0.13 | 0.0029826 | 61.73 | 206.25 | 221.84
0.14 | 0.0030873 | 63.72 | 220.59 | 238.17
0.15 | 0.0031735 | 65.54 | 234.98 | 254.64
0.16 | 0.0032898 | 67.13 | 249.03 | 270.81
0.17 | 0.0033894 | 68.58 | 262.57 | 286.32
0.18 | 0.0034988 | 69.83 | 275.71 | 301.75
0.19 | 0.0036123 | 71.19 | 288.89 | 317.48
0.2 | 0.0037193 | 72.31 | 301.51 | 332.22
0.21 | 0.0038457 | 73.42 | 313.78 | 347.35
0.22 | 0.0039548 | 74.57 | 325.54 | 361.92
0.23 | 0.0040725 | 75.54 | 337.34 | 376.29
0.24 | 0.0041854 | 76.84 | 348.31 | 390.26
0.25 | 0.0043005 | 78.02 | 358.95 | 404.16
0.26 | 0.0044503 | 79.31 | 369.58 | 417.73
0.27 | 0.0045734 | 80.67 | 379.56 | 430.98
0.28 | 0.0047235 | 81.92 | 389 | 443.88
0.29 | 0.0048533 | 83.26 | 398.23 | 456.71
0.3 | 0.0049974 | 84.47 | 407.18 | 469.11
0.31 | 0.0051462 | 85.77 | 415.71 | 481.18
0.32 | 0.0052787 | 86.83 | 423.74 | 492.93
0.33 | 0.005447 | 88.05 | 431.66 | 504.57
0.34 | 0.0055975 | 89.18 | 439.19 | 515.53
0.35 | 0.005637 | 90.26 | 446.27 | 526.58
0.36 | 0.005819 | 91.45 | 453.09 | 537.15
0.37 | 0.006009 | 92.34 | 459.58 | 547.4
0.38 | 0.006206 | 93.44 | 465.8 | 557.24
0.39 | 0.006376 | 94.52 | 471.66 | 566.68
0.4 | 0.006602 | 95.58 | 477.31 | 575.8
0.41 | 0.006801 | 96.69 | 482.67 | 585
0.42 | 0.007039 | 97.71 | 487.88 | 593.6
0.43 | 0.007224 | 98.75 | 492.81 | 601.8
0.44 | 0.007465 | 99.81 | 497.49 | 609.7
0.45 | 0.007708 | 100.88 | 501.95 | 617.3
0.46 | 0.007968 | 101.84 | 506.35 | 624.5
0.47 | 0.008221 | 102.9 | 510.56 | 631.9
0.48 | 0.008524 | 103.99 | 514.54 | 638.3
0.49 | 0.008825 | 105.06 | 518.42 | 644.5
0.5 | 0.009112 | 106.21 | 522.23 | 650.6
0.51 | 0.009464 | 107.17 | 525.89 | 656.5
0.52 | 0.009813 | 108.37 | 529.41 | 662.1
0.53 | 0.010219 | 109.44 | 532.85 | 667.4
0.54 | 0.010554 | 110.66 | 536.1 | 672.4
0.55 | 0.010928 | 111.85 | 539.43 | 677
0.56 | 0.011377 | 112.84 | 542.6 | 681.6
0.57 | 0.011752 | 114.12 | 545.63 | 685.6
0.58 | 0.01216 | 115.33 | 548.62 | 689.8
0.59 | 0.012662 | 116.43 | 551.45 | 693.2
0.6 | 0.013166 | 117.69 | 554.28 | 696.5
0.61 | 0.013611 | 118.82 | 556.98 | 700
0.62 | 0.014157 | 120.12 | 559.56 | 703.2
0.63 | 0.014687 | 121.3 | 562.15 | 706
0.64 | 0.015328 | 122.58 | 564.54 | 708.7
0.65 | 0.015797 | 123.59 | 566.93 | 711
0.66 | 0.016334 | 124.95 | 569.18 | 713.2
0.67 | 0.016918 | 126.18 | 571.2 | 715.2
0.68 | 0.017481 | 127.43 | 573.3 | 717.2
0.69 | 0.01818 | 128.85 | 575.1 | 718.8
0.7 | 0.018821 | 129.85 | 577.4 | 720.4
0.71 | 0.019433 | 131.2 | 579 | 721.8
0.72 | 0.020039 | 132.52 | 581.2 | 723.1
0.73 | 0.020695 | 133.74 | 583 | 724
0.74 | 0.021389 | 134.98 | 584.4 | 725.3
0.75 | 0.022079 | 136.19 | 586 | 726.3
0.76 | 0.022762 | 137.51 | 587.4 | 727.1
0.77 | 0.023543 | 138.79 | 589.4 | 728.1
0.78 | 0.024314 | 140.07 | 590.8 | 728.7
0.79 | 0.024978 | 141.23 | 591.9 | 729.2
0.8 | 0.025811 | 142.62 | 593.6 | 729.9
0.81 | 0.026549 | 143.98 | 594.3 | 730.6
0.82 | 0.027462 | 145.27 | 596 | 731.5
0.83 | 0.028225 | 146.7 | 597.4 | 731.5
0.84 | 0.029165 | 147.81 | 598.4 | 732.2
0.85 | 0.029896 | 149.26 | 599.6 | 732.4
0.86 | 0.030696 | 150.63 | 600.6 | 732.9
0.87 | 0.031648 | 152.02 | 601.9 | 733.5
0.88 | 0.032576 | 153.45 | 603.1 | 733.5
0.89 | 0.033499 | 154.72 | 603.8 | 734.1
0.9 | 0.034283 | 156.15 | 605.2 | 734.5
0.91 | 0.035391 | 157.51 | 606.2 | 734.7
0.92 | 0.036275 | 158.95 | 607.2 | 735.1
0.93 | 0.037267 | 160.28 | 608.3 | 735.1
0.94 | 0.038181 | 161.71 | 609.2 | 735.5
0.95 | 0.039433 | 163.18 | 610.3 | 735.9
0.96 | 0.040383 | 164.65 | 611.1 | 736.1
0.97 | 0.041356 | 166.03 | 612.3 | 736.3
0.98 | 0.042362 | 167.3 | 613.2 | 736.7
0.99 | 0.04346 | 168.8 | 614.3 | 736.7
1 | 0.044691 | 170.34 | 615.4 | 737