## I-V Characteristic (mA-mm)
VDS (V) | VGS = -0.300 V | VGS = 0.100 V | VGS = 0.500 V | VGS = 0.900 V
0 | -7.662e-06 | -0.5384 | -1.0601 | -5.389
0.01 | 0.0006539 | 7.43 | 15.656 | 12.758
0.02 | 0.0011406 | 14.817 | 32.338 | 30.462
0.03 | 0.0015095 | 21.686 | 48.848 | 48.725
0.04 | 0.0017901 | 27.945 | 65.32 | 66.38
0.05 | 0.0020095 | 33.609 | 81.7 | 84.4
0.06 | 0.0021872 | 38.687 | 97.76 | 101.9
0.07 | 0.002334 | 43.306 | 114.03 | 119.48
0.08 | 0.0024746 | 47.375 | 129.71 | 136.79
0.09 | 0.0025911 | 51.008 | 145.52 | 153.92
0.1 | 0.0026944 | 54.173 | 160.92 | 171.36
0.11 | 0.0028107 | 56.96 | 176.25 | 188.17
0.12 | 0.0029191 | 59.53 | 191.25 | 204.95
0.13 | 0.0030218 | 61.73 | 205.91 | 221.56
0.14 | 0.0031184 | 63.68 | 220.69 | 238.05
0.15 | 0.0032134 | 65.46 | 234.78 | 254.24
0.16 | 0.0033191 | 67.1 | 248.59 | 270.2
0.17 | 0.0034141 | 68.61 | 262.37 | 285.97
0.18 | 0.0035369 | 69.93 | 275.35 | 301.39
0.19 | 0.0036419 | 71.19 | 288.6 | 317.1
0.2 | 0.003758 | 72.27 | 301.07 | 332.1
0.21 | 0.0038783 | 73.49 | 313.37 | 346.74
0.22 | 0.0039977 | 74.59 | 325.23 | 361.32
0.23 | 0.0041262 | 75.74 | 336.89 | 375.66
0.24 | 0.0042382 | 77.02 | 348.08 | 389.96
0.25 | 0.0043678 | 78.14 | 358.79 | 403.54
0.26 | 0.004506 | 79.52 | 369.07 | 417.01
0.27 | 0.0046346 | 80.83 | 379.22 | 430.46
0.28 | 0.0047891 | 82.17 | 388.87 | 443.26
0.29 | 0.0049349 | 83.5 | 398 | 455.97
0.3 | 0.005092 | 84.79 | 406.83 | 468.37
0.31 | 0.0052302 | 86.05 | 415.46 | 480.53
0.32 | 0.0053747 | 87.19 | 423.45 | 492.17
0.33 | 0.005549 | 88.4 | 431.4 | 503.93
0.34 | 0.0056898 | 89.35 | 438.82 | 514.95
0.35 | 0.005741 | 90.58 | 445.97 | 525.82
0.36 | 0.005925 | 91.73 | 452.83 | 536.4
0.37 | 0.006125 | 92.77 | 459.28 | 546.49
0.38 | 0.006298 | 93.89 | 465.49 | 556.61
0.39 | 0.006512 | 94.8 | 471.42 | 566.1
0.4 | 0.006704 | 95.95 | 477.06 | 575.2
0.41 | 0.006937 | 97.07 | 482.43 | 584.4
0.42 | 0.00714 | 98.08 | 487.51 | 592.6
0.43 | 0.007343 | 99.23 | 492.48 | 601.1
0.44 | 0.0076 | 100.15 | 497.22 | 609
0.45 | 0.007816 | 101.28 | 501.68 | 616.6
0.46 | 0.008096 | 102.34 | 506.04 | 623.8
0.47 | 0.008383 | 103.44 | 510.22 | 630.7
0.48 | 0.008689 | 104.46 | 514.29 | 637.7
0.49 | 0.008966 | 105.61 | 518.12 | 643.9
0.5 | 0.009295 | 106.71 | 521.87 | 650.1
0.51 | 0.009609 | 107.81 | 525.62 | 655.8
0.52 | 0.009969 | 108.96 | 529.14 | 661.5
0.53 | 0.010347 | 110.01 | 532.59 | 666.7
0.54 | 0.010719 | 111.12 | 535.93 | 671.7
0.55 | 0.011123 | 112.32 | 539.18 | 676.4
0.56 | 0.011524 | 113.48 | 542.35 | 680.9
0.57 | 0.01201 | 114.73 | 545.35 | 685.2
0.58 | 0.012485 | 115.77 | 548.37 | 689.1
0.59 | 0.013009 | 117.09 | 551.26 | 693.2
0.6 | 0.013434 | 118.24 | 554.15 | 696.6
0.61 | 0.013922 | 119.51 | 556.68 | 699.7
0.62 | 0.014412 | 120.7 | 559.38 | 702.8
0.63 | 0.014993 | 121.86 | 561.95 | 705.7
0.64 | 0.015575 | 123.15 | 564.41 | 708.4
0.65 | 0.016145 | 124.39 | 566.83 | 710.8
0.66 | 0.016744 | 125.67 | 568.95 | 713
0.67 | 0.017236 | 126.77 | 571.1 | 715.1
0.68 | 0.0179 | 128.09 | 573.2 | 717
0.69 | 0.018501 | 129.41 | 575.4 | 718.6
0.7 | 0.019165 | 130.67 | 577.2 | 720.4
0.71 | 0.019826 | 131.96 | 579.2 | 721.9
0.72 | 0.020517 | 133.09 | 581.2 | 723.1
0.73 | 0.021161 | 134.42 | 582.6 | 724.5
0.74 | 0.021889 | 135.69 | 584.4 | 725.4
0.75 | 0.022569 | 137.03 | 586 | 726.5
0.76 | 0.023332 | 138.27 | 587.8 | 727.4
0.77 | 0.024128 | 139.47 | 588.7 | 728.3
0.78 | 0.024701 | 140.84 | 590.6 | 729
0.79 | 0.025563 | 142.16 | 591.9 | 729.5
0.8 | 0.026389 | 143.49 | 593.4 | 730.3
0.81 | 0.027264 | 144.74 | 594.7 | 731.1
0.82 | 0.028027 | 146.12 | 595.8 | 731.5
0.83 | 0.028898 | 147.53 | 597.2 | 732
0.84 | 0.029734 | 148.85 | 598.3 | 732.4
0.85 | 0.030462 | 150.31 | 599.6 | 733.1
0.86 | 0.031491 | 151.5 | 601 | 733.5
0.87 | 0.032331 | 152.88 | 601.8 | 733.8
0.88 | 0.033345 | 154.32 | 603.1 | 734.3
0.89 | 0.034236 | 155.65 | 604.2 | 734.7
0.9 | 0.035129 | 157.13 | 605.3 | 734.9
0.91 | 0.036131 | 158.47 | 606.4 | 735.1
0.92 | 0.037139 | 159.91 | 607.4 | 735.3
0.93 | 0.038103 | 161.38 | 608.6 | 735.7
0.94 | 0.039191 | 162.79 | 609.5 | 735.9
0.95 | 0.04009 | 164.12 | 610.4 | 736.3
0.96 | 0.041024 | 165.61 | 611.5 | 736.7
0.97 | 0.042238 | 167.1 | 612.4 | 737
0.98 | 0.043396 | 168.58 | 613.5 | 737.1
0.99 | 0.044587 | 170.06 | 614.3 | 737.5
1 | 0.045559 | 171.3 | 615.6 | 737.5