## I-V Characteristic (mA-mm)
VDS (V) | VGS = -0.300 V | VGS = 0.100 V | VGS = 0.500 V | VGS = 0.900 V
0 | -1.2475e-05 | -0.50792 | -0.9921 | -5.202
0.01 | 0.000685 | 7.514 | 15.816 | 12.735
0.02 | 0.0011995 | 15.001 | 32.409 | 30.703
0.03 | 0.0015876 | 21.848 | 49.046 | 48.735
0.04 | 0.0018843 | 28.218 | 65.56 | 66.74
0.05 | 0.002115 | 33.968 | 82.12 | 84.49
0.06 | 0.002307 | 39.159 | 98.11 | 102.1
0.07 | 0.0024611 | 43.834 | 114.51 | 120.15
0.08 | 0.0026021 | 47.978 | 130.29 | 137.23
0.09 | 0.0027292 | 51.656 | 146.01 | 154.57
0.1 | 0.0028415 | 54.9 | 161.44 | 171.8
0.11 | 0.002963 | 57.7 | 176.65 | 188.69
0.12 | 0.0030713 | 60.25 | 192.15 | 205.69
0.13 | 0.003183 | 62.52 | 206.62 | 222.31
0.14 | 0.0032812 | 64.56 | 221.07 | 238.61
0.15 | 0.0033933 | 66.48 | 235.51 | 254.91
0.16 | 0.0035061 | 68.07 | 249.51 | 271.12
0.17 | 0.0036129 | 69.64 | 262.99 | 286.89
0.18 | 0.0037355 | 70.92 | 276.32 | 302.27
0.19 | 0.0038507 | 72.25 | 289.47 | 317.7
0.2 | 0.0039764 | 73.46 | 302.02 | 332.92
0.21 | 0.0040931 | 74.59 | 314.41 | 347.85
0.22 | 0.0042312 | 75.8 | 326.31 | 362.21
0.23 | 0.0043624 | 76.92 | 337.88 | 376.72
0.24 | 0.0044863 | 78.13 | 348.93 | 390.82
0.25 | 0.0046258 | 79.47 | 359.65 | 404.33
0.26 | 0.0047721 | 80.71 | 370.26 | 418.05
0.27 | 0.0049001 | 82.06 | 380.13 | 431.36
0.28 | 0.0050691 | 83.42 | 389.71 | 444.21
0.29 | 0.0052142 | 84.8 | 399.07 | 456.8
0.3 | 0.0053844 | 86.02 | 407.86 | 469.27
0.31 | 0.0055318 | 87.37 | 416.41 | 481.46
0.32 | 0.0056966 | 88.49 | 424.54 | 493.02
0.33 | 0.005737 | 89.61 | 432.47 | 504.57
0.34 | 0.005925 | 90.76 | 439.9 | 515.77
0.35 | 0.006122 | 91.94 | 446.99 | 526.7
0.36 | 0.006314 | 93.11 | 453.85 | 537.1
0.37 | 0.006508 | 94.05 | 460.4 | 547.26
0.38 | 0.006708 | 95.21 | 466.55 | 557.14
0.39 | 0.006942 | 96.29 | 472.39 | 566.64
0.4 | 0.007157 | 97.45 | 478.09 | 575.5
0.41 | 0.007397 | 98.35 | 483.55 | 584.8
0.42 | 0.00761 | 99.51 | 488.61 | 593.1
0.43 | 0.007852 | 100.58 | 493.49 | 601.4
0.44 | 0.0081 | 101.66 | 498.26 | 609.3
0.45 | 0.008366 | 102.7 | 502.79 | 617
0.46 | 0.008649 | 103.66 | 507.1 | 624.2
0.47 | 0.008949 | 104.79 | 511.22 | 631.1
0.48 | 0.009256 | 105.99 | 515.3 | 637.7
0.49 | 0.00952 | 107.09 | 519.2 | 644.1
0.5 | 0.009903 | 108.26 | 522.96 | 650.2
0.51 | 0.010259 | 109.18 | 526.57 | 656
0.52 | 0.010639 | 110.4 | 530.13 | 661.5
0.53 | 0.011018 | 111.52 | 533.65 | 667
0.54 | 0.011429 | 112.7 | 536.83 | 671.7
0.55 | 0.011845 | 113.82 | 540.12 | 676.3
0.56 | 0.012285 | 115.04 | 543.27 | 680.8
0.57 | 0.012777 | 116.11 | 546.33 | 685
0.58 | 0.013288 | 117.41 | 549.34 | 689.1
0.59 | 0.013789 | 118.51 | 552.1 | 693
0.6 | 0.014258 | 119.71 | 554.92 | 696.4
0.61 | 0.014834 | 120.9 | 557.64 | 699.7
0.62 | 0.015422 | 122.18 | 560.24 | 702.6
0.63 | 0.015952 | 123.38 | 562.78 | 705.3
0.64 | 0.016528 | 124.84 | 565.25 | 708
0.65 | 0.017195 | 125.85 | 567.59 | 710.5
0.66 | 0.017844 | 127.15 | 569.88 | 712.8
0.67 | 0.018381 | 128.41 | 572 | 714.9
0.68 | 0.019096 | 129.62 | 574 | 716.5
0.69 | 0.019797 | 130.96 | 576 | 718.4
0.7 | 0.02046 | 132.18 | 578 | 719.7
0.71 | 0.021098 | 133.49 | 579.8 | 721.3
0.72 | 0.021859 | 134.77 | 581.8 | 722.6
0.73 | 0.022614 | 136.01 | 583.4 | 723.8
0.74 | 0.023367 | 137.23 | 585 | 724.7
0.75 | 0.0241 | 138.6 | 586.6 | 725.9
0.76 | 0.02486 | 139.88 | 588.2 | 726.7
0.77 | 0.025709 | 141.08 | 589.8 | 727.5
0.78 | 0.026411 | 142.46 | 591.2 | 728.3
0.79 | 0.027347 | 143.55 | 592.8 | 729
0.8 | 0.028237 | 145.06 | 594 | 729.9
0.81 | 0.029106 | 146.39 | 595.1 | 730.3
0.82 | 0.029915 | 147.65 | 596.8 | 730.9
0.83 | 0.030863 | 149.05 | 597.8 | 731.5
0.84 | 0.031789 | 150.37 | 599 | 732.1
0.85 | 0.032598 | 151.76 | 600.3 | 732.3
0.86 | 0.033686 | 153.09 | 601.4 | 732.9
0.87 | 0.034782 | 154.56 | 602.6 | 733.3
0.88 | 0.035723 | 155.8 | 603.6 | 733.5
0.89 | 0.036588 | 157.27 | 604.8 | 734.1
0.9 | 0.037735 | 158.65 | 605.8 | 734.5
0.91 | 0.038751 | 160.11 | 607.1 | 734.6
0.92 | 0.039831 | 161.5 | 607.8 | 734.9
0.93 | 0.040863 | 162.76 | 609 | 735.3
0.94 | 0.041899 | 164.37 | 610.1 | 735.3
0.95 | 0.043114 | 165.75 | 611 | 735.6
0.96 | 0.044058 | 167.17 | 612 | 736.1
0.97 | 0.045332 | 168.68 | 613 | 736.3
0.98 | 0.046509 | 169.97 | 614.1 | 736.7
0.99 | 0.047747 | 171.55 | 615 | 736.7
1 | 0.048768 | 172.96 | 616.3 | 737.3