## I-V Characteristic (mA-mm)
VDS (V) | VGS = -0.300 V | VGS = 0.100 V | VGS = 0.500 V | VGS = 0.900 V
0 | -1.0565e-05 | -0.5832 | -0.9712 | -5.433
0.01 | 0.0006587 | 7.501 | 15.834 | 12.751
0.02 | 0.001147 | 14.909 | 32.492 | 30.813
0.03 | 0.0015134 | 21.759 | 49.03 | 48.743
0.04 | 0.0017985 | 28.075 | 65.7 | 66.94
0.05 | 0.0020203 | 33.821 | 82.24 | 84.67
0.06 | 0.0022052 | 38.94 | 98.56 | 102.62
0.07 | 0.0023545 | 43.573 | 114.61 | 120.15
0.08 | 0.0024913 | 47.653 | 130.58 | 137.71
0.09 | 0.0026131 | 51.325 | 146.29 | 155
0.1 | 0.0027285 | 54.528 | 161.63 | 171.94
0.11 | 0.0028323 | 57.36 | 177.4 | 189.6
0.12 | 0.0029386 | 59.91 | 192.4 | 206.17
0.13 | 0.0030375 | 62.09 | 207.11 | 222.78
0.14 | 0.0031355 | 64.16 | 221.61 | 239.23
0.15 | 0.0032425 | 65.94 | 236.04 | 255.63
0.16 | 0.0033411 | 67.59 | 249.99 | 271.7
0.17 | 0.003446 | 69.04 | 263.55 | 287.41
0.18 | 0.0035654 | 70.44 | 276.85 | 303.02
0.19 | 0.0036747 | 71.73 | 289.98 | 318.49
0.2 | 0.003799 | 72.85 | 302.73 | 333.7
0.21 | 0.0039048 | 74.03 | 314.88 | 348.53
0.22 | 0.0040212 | 75.08 | 326.92 | 363.13
0.23 | 0.004154 | 76.32 | 338.48 | 377.54
0.24 | 0.0042623 | 77.46 | 349.51 | 391.52
0.25 | 0.0044067 | 78.76 | 360.52 | 405.66
0.26 | 0.0045346 | 80.15 | 370.81 | 419
0.27 | 0.0046849 | 81.39 | 380.79 | 432.26
0.28 | 0.0048155 | 82.82 | 390.4 | 445.32
0.29 | 0.0049623 | 84.03 | 399.62 | 457.88
0.3 | 0.0051086 | 85.36 | 408.54 | 470.38
0.31 | 0.0052504 | 86.63 | 417.08 | 482.41
0.32 | 0.0054126 | 87.73 | 425.23 | 494.17
0.33 | 0.0055745 | 88.89 | 433.08 | 505.78
0.34 | 0.005693 | 90.06 | 440.52 | 516.9
0.35 | 0.005849 | 91.18 | 447.64 | 527.71
0.36 | 0.006043 | 92.16 | 454.49 | 538.32
0.37 | 0.006234 | 93.33 | 460.96 | 548.52
0.38 | 0.006436 | 94.38 | 467.12 | 558.38
0.39 | 0.006605 | 95.49 | 473.03 | 568.02
0.4 | 0.006815 | 96.55 | 478.76 | 577.2
0.41 | 0.007015 | 97.57 | 484.14 | 586.2
0.42 | 0.007236 | 98.6 | 489.25 | 594.3
0.43 | 0.007468 | 99.71 | 494.17 | 602.6
0.44 | 0.007711 | 100.72 | 498.84 | 610.7
0.45 | 0.007961 | 101.95 | 503.33 | 618.5
0.46 | 0.008177 | 102.82 | 507.65 | 625.7
0.47 | 0.008463 | 103.99 | 511.79 | 632.7
0.48 | 0.008761 | 105.06 | 515.86 | 639
0.49 | 0.009065 | 106.19 | 519.76 | 645.4
0.5 | 0.009347 | 107.17 | 523.49 | 651.7
0.51 | 0.009672 | 108.34 | 527.1 | 657.7
0.52 | 0.010058 | 109.49 | 530.73 | 663
0.53 | 0.010423 | 110.59 | 534.05 | 668.2
0.54 | 0.01078 | 111.76 | 537.41 | 673.4
0.55 | 0.011206 | 112.74 | 540.62 | 677.9
0.56 | 0.011653 | 114.01 | 543.78 | 682.4
0.57 | 0.012069 | 115.2 | 546.87 | 686.8
0.58 | 0.012565 | 116.31 | 549.71 | 690.4
0.59 | 0.013027 | 117.65 | 552.61 | 694.4
0.6 | 0.013537 | 118.67 | 555.44 | 697.6
0.61 | 0.01398 | 119.99 | 558.09 | 701.1
0.62 | 0.01451 | 121.14 | 560.77 | 704.3
0.63 | 0.015089 | 122.36 | 563.21 | 706.9
0.64 | 0.015647 | 123.62 | 565.69 | 709.6
0.65 | 0.016204 | 124.86 | 568.03 | 712.1
0.66 | 0.016772 | 126.03 | 570.3 | 714.1
0.67 | 0.017373 | 127.34 | 572.3 | 716.2
0.68 | 0.017862 | 128.59 | 574.5 | 718.2
0.69 | 0.018585 | 129.74 | 576.6 | 719.7
0.7 | 0.019221 | 131 | 578.6 | 721.6
0.71 | 0.019899 | 132.38 | 580.2 | 722.8
0.72 | 0.020558 | 133.56 | 582.1 | 724.2
0.73 | 0.021266 | 134.99 | 584 | 725.5
0.74 | 0.021905 | 136.03 | 585.4 | 726.7
0.75 | 0.022542 | 137.36 | 587 | 727.5
0.76 | 0.02341 | 138.71 | 588.6 | 728.3
0.77 | 0.024108 | 139.96 | 590.2 | 729.1
0.78 | 0.024882 | 141.32 | 591.8 | 729.9
0.79 | 0.025545 | 142.51 | 593 | 730.9
0.8 | 0.026403 | 143.86 | 594.2 | 731.5
0.81 | 0.027153 | 145.16 | 595.8 | 731.9
0.82 | 0.028013 | 146.53 | 597 | 732.4
0.83 | 0.028891 | 147.75 | 598.2 | 733.1
0.84 | 0.029729 | 149.17 | 599.4 | 733.5
0.85 | 0.030605 | 150.45 | 600.7 | 733.9
0.86 | 0.031342 | 151.86 | 601.8 | 734.5
0.87 | 0.032517 | 153.36 | 603.2 | 734.9
0.88 | 0.033281 | 154.57 | 604.2 | 735.4
0.89 | 0.034246 | 156.03 | 605.3 | 735.7
0.9 | 0.035068 | 157.41 | 606.3 | 736.1
0.91 | 0.036107 | 158.81 | 607.4 | 736.3
0.92 | 0.037096 | 160.32 | 608.4 | 736.6
0.93 | 0.038024 | 161.62 | 609.4 | 736.9
0.94 | 0.03904 | 163.05 | 610.6 | 737.1
0.95 | 0.040101 | 164.49 | 611.5 | 737.3
0.96 | 0.041144 | 166.02 | 612.7 | 737.5
0.97 | 0.042044 | 167.41 | 613.8 | 738.1
0.98 | 0.043327 | 168.8 | 614.7 | 738.1
0.99 | 0.044361 | 170.3 | 615.6 | 738.5
1 | 0.045419 | 171.78 | 616.6 | 738.7